## Sheet1
TIME | FX | strain | stress | 詳細 | lap=20, gap=1.5, 3
0.03 | 69.6151 | 0.00025 | 1.432409 | 最大応力 | 19.55097
0.06 | 139.23 | 0.0005 | 2.864815 | ヤング率 | 3962.762
0.09 | 208.845 | 0.00075 | 4.297222
0.12 | 278.461 | 0.001 | 5.72965
0.15 | 348.065 | 0.00125 | 7.161831
0.18 | 417.485 | 0.0015 | 8.590226
0.21 | 485.679 | 0.00175 | 9.993395
0.24 | 551.989 | 0.002 | 11.3578
0.27 | 616.313 | 0.00225 | 12.68134
0.3 | 676.815 | 0.0025 | 13.92623
0.33 | 735.695 | 0.00275 | 15.13776
0.36 | 792.089 | 0.003 | 16.29813
0.39 | 825.858 | 0.00325 | 16.99296
0.42 | 844.917 | 0.0035 | 17.38512
0.45 | 861.244 | 0.00375 | 17.72107
0.48 | 886.676 | 0.004 | 18.24436
0.51 | 913.236 | 0.00425 | 18.79086
0.54 | 938.885 | 0.0045 | 19.31862
0.57 | 950.177 | 0.00475 | 19.55097
0.6 | 946.389 | 0.005 | 19.47302
0.63 | 886.905 | 0.00525 | 18.24907
0.66 | 494.633 | 0.0055 | 10.17763
0.69 | 348.306 | 0.00575 | 7.16679
0.72 | 346.497 | 0.006 | 7.129568
0.75 | 355.57 | 0.00625 | 7.316255
0.78 | 365.085 | 0.0065 | 7.512037
0.81 | 374.371 | 0.00675 | 7.703107
0.84 | 383.85 | 0.007 | 7.898148
0.87 | 392.926 | 0.00725 | 8.084897
0.9 | 402.102 | 0.0075 | 8.273704
0.93 | 411.398 | 0.00775 | 8.464979
0.96 | 421.015 | 0.008 | 8.66286
0.99 | 429.752 | 0.00825 | 8.842634
1.02 | 437.122 | 0.0085 | 8.99428
1.05 | 442.998 | 0.00875 | 9.115185
1.08 | 446.508 | 0.009 | 9.187407
1.11 | 449.557 | 0.00925 | 9.250144
1.14 | 452.152 | 0.0095 | 9.303539
1.17 | 452.142 | 0.00975 | 9.303333
1.2 | 447.676 | 0.01 | 9.21144
1.23 | 439.774 | 0.01025 | 9.048848
1.26 | 434.647 | 0.0105 | 8.943354
1.29 | 420.39 | 0.01075 | 8.65
1.32 | 405.072 | 0.011 | 8.334815
1.35 | 384.783 | 0.01125 | 7.917346
1.38 | 368.856 | 0.0115 | 7.58963
1.41 | 356.521 | 0.01175 | 7.335823
1.44 | 342.592 | 0.012 | 7.049218
1.47 | 329.319 | 0.01225 | 6.776111
1.5 | 301.091 | 0.0125 | 6.195288
1.53 | 260.856 | 0.01275 | 5.367407
1.56 | 258.24 | 0.013 | 5.31358
1.59 | 255.888 | 0.01325 | 5.265185
1.62 | 252.642 | 0.0135 | 5.198395
1.65 | 252.255 | 0.01375 | 5.190432
1.68 | 251.225 | 0.014 | 5.169239
1.71 | 247.146 | 0.01425 | 5.085309
1.74 | 248.628 | 0.0145 | 5.115802
1.77 | 248.674 | 0.01475 | 5.116749
1.8 | 246.445 | 0.015 | 5.070885
1.83 | 246.572 | 0.01525 | 5.073498
1.86 | 244.47 | 0.0155 | 5.030247
1.89 | 247.503 | 0.01575 | 5.092654
1.92 | 249.851 | 0.016 | 5.140967
1.95 | 249.624 | 0.01625 | 5.136296
1.98 | 250.885 | 0.0165 | 5.162243
2.01 | 249.209 | 0.01675 | 5.127757
2.04 | 246.779 | 0.017 | 5.077757
2.07 | 249.298 | 0.01725 | 5.129588
2.1 | 251.604 | 0.0175 | 5.177037
2.13 | 253.773 | 0.01775 | 5.221667
2.16 | 255.907 | 0.018 | 5.265576
2.19 | 257.131 | 0.01825 | 5.290761
2.22 | 258.917 | 0.0185 | 5.32751
2.25 | 261.011 | 0.01875 | 5.370597
2.28 | 263.621 | 0.019 | 5.4243
2.31 | 266.437 | 0.01925 | 5.482243
2.34 | 269.612 | 0.0195 | 5.547572
2.37 | 272.444 | 0.01975 | 5.605844
2.4 | 275.127 | 0.02 | 5.661049
2.43 | 277.96 | 0.02025 | 5.719342
2.46 | 280.157 | 0.0205 | 5.764547
2.49 | 280.315 | 0.02075 | 5.767798
2.52 | 283.472 | 0.021 | 5.832757
2.55 | 286.495 | 0.02125 | 5.894959
2.58 | 289.699 | 0.0215 | 5.960885
2.61 | 292.902 | 0.02175 | 6.02679
2.64 | 296.16 | 0.022 | 6.093827
2.67 | 299.373 | 0.02225 | 6.159938
2.7 | 302.5 | 0.0225 | 6.22428
2.73 | 305.726 | 0.02275 | 6.290658
2.76 | 308.942 | 0.023 | 6.356831
2.79 | 311.896 | 0.02325 | 6.417613
2.82 | 314.497 | 0.0235 | 6.471132
2.85 | 315.645 | 0.02375 | 6.494753
2.88 | 307.149 | 0.024 | 6.319938
2.91 | 310.098 | 0.02425 | 6.380617
2.94 | 313.081 | 0.0245 | 6.441996
2.97 | 316.114 | 0.02475 | 6.504403
2.985 | 317.643 | 0.024875 | 6.535864
2.9925 | 318.363 | 0.0249375 | 6.550679
2.9955 | 318.599 | 0.0249625 | 6.555535
2.9977 | 318.571 | 0.02498083 | 6.554959
3 | 318.648 | 0.025 | 6.556543