## Sheet1
path | output_file_name | finished | speed[mm/s] | length[mm] | cross_section_area[mm2]
CFRP1本 | CFRP1本 |  | 1 | 100 | 50
CFRP2本_lap=10/thickness=2 | lap=10_th=2 |  | 1 | 120 | 50

## th=1
TIME | FX | strain | stress | 最大応力 | 19.02264
0.03 | 52.042 | 0.0003 | 1.04084 | ヤング率 | 3469.467
0.06 | 104.084 | 0.0006 | 2.08168
0.09 | 156.126 | 0.0009 | 3.12252
0.12 | 208.168 | 0.0012 | 4.16336
0.15 | 260.21 | 0.0015 | 5.2042
0.18 | 312.252 | 0.0018 | 6.24504
0.21 | 364.294 | 0.0021 | 7.28588
0.24 | 416.336 | 0.0024 | 8.32672
0.27 | 468.378 | 0.0027 | 9.36756
0.3 | 520.42 | 0.003 | 10.4084
0.33 | 572.462 | 0.0033 | 11.44924
0.36 | 624.504 | 0.0036 | 12.49008
0.39 | 676.532 | 0.0039 | 13.53064
0.42 | 727.465 | 0.0042 | 14.5493
0.45 | 774.529 | 0.0045 | 15.49058
0.48 | 822.255 | 0.0048 | 16.4451
0.51 | 871.998 | 0.0051 | 17.43996
0.54 | 918.05 | 0.0054 | 18.361
0.57 | 951.132 | 0.0057 | 19.02264
0.6 | 799.63 | 0.006 | 15.9926
0.63 | 791.873 | 0.0063 | 15.83746
0.66 | 800.669 | 0.0066 | 16.01338
0.69 | 701.907 | 0.0069 | 14.03814
0.72 | 642.701 | 0.0072 | 12.85402
0.75 | 540.706 | 0.0075 | 10.81412
0.78 | 39.0277 | 0.0078 | 0.780554
0.81 | 32.0619 | 0.0081 | 0.641238
0.84 | 27.8627 | 0.0084 | 0.557254
0.87 | 25.6848 | 0.0087 | 0.513696
0.9 | 24.5673 | 0.009 | 0.491346
0.93 | 23.4251 | 0.0093 | 0.468502
0.96 | 22.2314 | 0.0096 | 0.444628
0.99 | 21.0485 | 0.0099 | 0.42097
1.02 | 19.6188 | 0.0102 | 0.392376
1.05 | 17.9573 | 0.0105 | 0.359146
1.08 | 16.7454 | 0.0108 | 0.334908
1.11 | 16.1394 | 0.0111 | 0.322788
1.14 | 15.9421 | 0.0114 | 0.318842
1.17 | 15.4537 | 0.0117 | 0.309074
1.2 | 15.2135 | 0.012 | 0.30427
1.23 | 14.3749 | 0.0123 | 0.287498
1.26 | 12.9399 | 0.0126 | 0.258798
1.29 | 13.1317 | 0.0129 | 0.262634
1.32 | 13.4043 | 0.0132 | 0.268086
1.35 | 13.514 | 0.0135 | 0.27028
1.38 | 13.697 | 0.0138 | 0.27394
1.41 | 13.9814 | 0.0141 | 0.279628
1.44 | 14.07 | 0.0144 | 0.2814
1.47 | 14.3447 | 0.0147 | 0.286894
1.5 | 14.5598 | 0.015 | 0.291196
1.53 | 14.704 | 0.0153 | 0.29408
1.56 | 14.9525 | 0.0156 | 0.29905
1.59 | 15.2321 | 0.0159 | 0.304642
1.62 | 15.5188 | 0.0162 | 0.310376
1.65 | 15.8021 | 0.0165 | 0.316042
1.68 | 16.0887 | 0.0168 | 0.321774
1.71 | 16.372 | 0.0171 | 0.32744
1.74 | 16.6149 | 0.0174 | 0.332298
1.77 | 16.8882 | 0.0177 | 0.337764
1.8 | 17.1629 | 0.018 | 0.343258
1.83 | 17.1622 | 0.0183 | 0.343244
1.86 | 17.4171 | 0.0186 | 0.348342
1.89 | 17.5836 | 0.0189 | 0.351672
1.92 | 17.6286 | 0.0192 | 0.352572
1.95 | 17.6873 | 0.0195 | 0.353746
1.98 | 17.9513 | 0.0198 | 0.359026
2.01 | 18.1984 | 0.0201 | 0.363968
2.04 | 18.4612 | 0.0204 | 0.369224
2.07 | 18.6393 | 0.0207 | 0.372786
2.1 | 18.5101 | 0.021 | 0.370202
2.13 | 18.7176 | 0.0213 | 0.374352
2.16 | 18.7796 | 0.0216 | 0.375592
2.19 | 18.7946 | 0.0219 | 0.375892
2.22 | 18.8848 | 0.0222 | 0.377696
2.25 | 19.0898 | 0.0225 | 0.381796
2.28 | 19.2233 | 0.0228 | 0.384466
2.31 | 19.4187 | 0.0231 | 0.388374
2.34 | 19.6645 | 0.0234 | 0.39329
2.37 | 19.914 | 0.0237 | 0.39828
2.4 | 20.15 | 0.024 | 0.403
2.43 | 20.1813 | 0.0243 | 0.403626
2.46 | 20.4183 | 0.0246 | 0.408366
2.49 | 20.6647 | 0.0249 | 0.413294
2.52 | 20.9126 | 0.0252 | 0.418252
2.55 | 21.0422 | 0.0255 | 0.420844
2.58 | 21.2428 | 0.0258 | 0.424856
2.61 | 21.133 | 0.0261 | 0.42266
2.64 | 20.7931 | 0.0264 | 0.415862
2.67 | 20.9785 | 0.0267 | 0.41957
2.7 | 21.1887 | 0.027 | 0.423774
2.73 | 21.3874 | 0.0273 | 0.427748
2.76 | 21.6002 | 0.0276 | 0.432004
2.79 | 21.8012 | 0.0279 | 0.436024
2.82 | 22.0323 | 0.0282 | 0.440646
2.85 | 22.2667 | 0.0285 | 0.445334
2.88 | 22.5011 | 0.0288 | 0.450022
2.91 | 22.7354 | 0.0291 | 0.454708
2.94 | 22.3146 | 0.0294 | 0.446292
2.97 | 22.4449 | 0.0297 | 0.448898
3 | 22.5866 | 0.03 | 0.451732

## th=2
TIME | FX | strain | stress | 最大応力 | 40.6382
0.03 | 98.9028 | 0.0003 | 1.978056 | ヤング率 | 6593.524
0.06 | 197.806 | 0.0006 | 3.95612
0.09 | 296.709 | 0.0009 | 5.93418
0.12 | 395.611 | 0.0012 | 7.91222
0.15 | 494.514 | 0.0015 | 9.89028
0.18 | 593.417 | 0.0018 | 11.86834
0.21 | 692.32 | 0.0021 | 13.8464
0.24 | 791.223 | 0.0024 | 15.82446
0.27 | 890.126 | 0.0027 | 17.80252
0.3 | 989.028 | 0.003 | 19.78056
0.33 | 1087.93 | 0.0033 | 21.7586
0.36 | 1186.82 | 0.0036 | 23.7364
0.39 | 1283.72 | 0.0039 | 25.6744
0.42 | 1378.55 | 0.0042 | 27.571
0.45 | 1475.57 | 0.0045 | 29.5114
0.48 | 1573.24 | 0.0048 | 31.4648
0.51 | 1670.33 | 0.0051 | 33.4066
0.54 | 1765.26 | 0.0054 | 35.3052
0.57 | 1755.03 | 0.0057 | 35.1006
0.6 | 1764.89 | 0.006 | 35.2978
0.63 | 1818.52 | 0.0063 | 36.3704
0.66 | 1895.87 | 0.0066 | 37.9174
0.69 | 1960.89 | 0.0069 | 39.2178
0.72 | 1973.3 | 0.0072 | 39.466
0.75 | 2001.28 | 0.0075 | 40.0256
0.78 | 2031.91 | 0.0078 | 40.6382
0.81 | 1949.01 | 0.0081 | 38.9802
0.84 | 1414.57 | 0.0084 | 28.2914
0.87 | 41.0716 | 0.0087 | 0.821432
0.9 | 28.4668 | 0.009 | 0.569336
0.93 | 23.4964 | 0.0093 | 0.469928
0.96 | 19.1315 | 0.0096 | 0.38263
0.99 | 18.4743 | 0.0099 | 0.369486
1.02 | 18.8845 | 0.0102 | 0.37769
1.05 | 19.3268 | 0.0105 | 0.386536
1.08 | 19.7488 | 0.0108 | 0.394976
1.11 | 19.6258 | 0.0111 | 0.392516
1.14 | 19.5557 | 0.0114 | 0.391114
1.17 | 19.6049 | 0.0117 | 0.392098
1.2 | 19.7121 | 0.012 | 0.394242
1.23 | 20.1155 | 0.0123 | 0.40231
1.26 | 20.4709 | 0.0126 | 0.409418
1.29 | 20.9318 | 0.0129 | 0.418636
1.32 | 21.1743 | 0.0132 | 0.423486
1.35 | 21.2178 | 0.0135 | 0.424356
1.38 | 21.6404 | 0.0138 | 0.432808
1.41 | 22.0897 | 0.0141 | 0.441794
1.44 | 22.5174 | 0.0144 | 0.450348
1.47 | 22.9419 | 0.0147 | 0.458838
1.5 | 23.3964 | 0.015 | 0.467928
1.53 | 23.8461 | 0.0153 | 0.476922
1.56 | 24.2634 | 0.0156 | 0.485268
1.59 | 24.5593 | 0.0159 | 0.491186
1.62 | 24.996 | 0.0162 | 0.49992
1.65 | 25.3368 | 0.0165 | 0.506736
1.68 | 25.6701 | 0.0168 | 0.513402
1.71 | 26.0425 | 0.0171 | 0.52085
1.74 | 26.4148 | 0.0174 | 0.528296
1.77 | 26.7605 | 0.0177 | 0.53521
1.8 | 27.1545 | 0.018 | 0.54309
1.83 | 27.5598 | 0.0183 | 0.551196
1.86 | 27.9904 | 0.0186 | 0.559808
1.89 | 28.3493 | 0.0189 | 0.566986
1.92 | 28.7993 | 0.0192 | 0.575986
1.95 | 29.202 | 0.0195 | 0.58404
1.98 | 29.6294 | 0.0198 | 0.592588
2.01 | 30.0296 | 0.0201 | 0.600592
2.04 | 30.433 | 0.0204 | 0.60866
2.07 | 30.8243 | 0.0207 | 0.616486
2.1 | 31.2333 | 0.021 | 0.624666
2.13 | 31.6112 | 0.0213 | 0.632224
2.16 | 31.9388 | 0.0216 | 0.638776
2.19 | 32.2839 | 0.0219 | 0.645678
2.22 | 32.6034 | 0.0222 | 0.652068
2.25 | 32.9918 | 0.0225 | 0.659836
2.28 | 33.387 | 0.0228 | 0.66774
2.31 | 33.7354 | 0.0231 | 0.674708
2.34 | 34.0392 | 0.0234 | 0.680784
2.37 | 34.2816 | 0.0237 | 0.685632
2.4 | 34.5986 | 0.024 | 0.691972
2.43 | 34.9849 | 0.0243 | 0.699698
2.46 | 35.4099 | 0.0246 | 0.708198
2.49 | 35.7847 | 0.0249 | 0.715694
2.52 | 36.1183 | 0.0252 | 0.722366
2.55 | 36.4278 | 0.0255 | 0.728556
2.58 | 36.7038 | 0.0258 | 0.734076
2.61 | 37.1057 | 0.0261 | 0.742114
2.64 | 37.5083 | 0.0264 | 0.750166
2.67 | 37.9128 | 0.0267 | 0.758256
2.7 | 38.2504 | 0.027 | 0.765008
2.73 | 38.3072 | 0.0273 | 0.766144
2.76 | 38.5528 | 0.0276 | 0.771056
2.79 | 38.8905 | 0.0279 | 0.77781
2.82 | 39.2845 | 0.0282 | 0.78569
2.85 | 39.6149 | 0.0285 | 0.792298
2.88 | 39.9602 | 0.0288 | 0.799204
2.91 | 39.9899 | 0.0291 | 0.799798
2.94 | 40.3846 | 0.0294 | 0.807692
2.97 | 40.7836 | 0.0297 | 0.815672
3 | 41.1002 | 0.03 | 0.822004

## まとめ
sheet_name | tensile_strength | young's_modulus
th=1 | 19.02264 | 3469.467
th=2 | 40.6382 | 6593.524