## cfrp1_pla
sheet_name | tensile_strength | young's_modulus
cf1 | 40.96671 | 4822.212

## cfrp2
sheet_name | lap | tensile_strength | young's_modulus
c2_th10 | 10 | 12.31017 | 3588.986
c2_th20 | 20 | 14.364 | 3761.519
c2_th30 | 30 | 16.60714 | 3955.269

## kasa_ela
sheet_name | tensile_strength | young's_modulus
kasa_ela_l10_sita20 | 13.25097 | 4741.024
kasa_ela_l10_sita30 | 13.11623 | 4705.208
kasa_ela_l10_sita8 | 14.30571 | 4920.536
kasa_ela_l20_sita20 | 16.35629 | 4916.755
kasa_ela_l20_sita30 | 16.419 | 4880.919
kasa_ela_l20_sita8 | 16.97914 | 5099.978
kasa_ela_l30_sita20 | 17.79657 | 5117.017
kasa_ela_l30_sita30 | 17.80743 | 5070.814
kasa_ela_l30_sita8 | 18.12829 | 5337.231
sita=8 | tensile_strength | young's_modulus
10 | 14.30571 | 4920.536
20 | 16.97914 | 5099.978
30 | 18.12829 | 5337.231
sita=20 | tensile_strength | young's_modulus
10 | 13.25097 | 4741.024
20 | 16.35629 | 4916.755
30 | 17.79657 | 5117.017
sita=30 | tensile_strength | young's_modulus
10 | 13.11623 | 4705.208
20 | 16.419 | 4880.919
30 | 17.80743 | 5070.814

## kasa_pla
sheet_name | tensile_strength | young's_modulus
kasa_pla_l10_sita20 | 19.36329 | 4773.086
kasa_pla_l10_sita30 | 20.13371 | 4734.793
kasa_pla_l10_sita8 | 15.29943 | 2469.593
kasa_pla_l20_sita20 | 18.96914 | 4963.514
kasa_pla_l20_sita30 | 20.19586 | 4922.65
kasa_pla_l20_sita8 | 12.35854 | 2566.804
kasa_pla_l30_sita20 | 19.23829 | 2586.011
kasa_pla_l30_sita30 | 20.07514 | 5127.5
kasa_pla_l30_sita8 | 13.9468 | 2679.139
sita=8 | tensile_strength | young's_modulus
10 | 15.29943 | 2469.593
20 | 12.35854 | 2566.804
30 | 13.9468 | 2679.139
sita=20 | tensile_strength | young's_modulus
10 | 19.36329 | 4773.086
20 | 18.96914 | 4963.514
30 | 19.23829 | 2586.011
sita=30 | tensile_strength | young's_modulus
10 | 20.13371 | 4734.793
20 | 20.19586 | 4922.65
30 | 20.07514 | 5127.5