## Sheet1
file_name | new | speed[mm/s] | length[mm] | cross_section_area[mm2] | detail
lap=30_gap=0.25 |  |  |  |  | lap=30, gap=0.25
lap=30_gap=0.5.csv |  |  |  |  | lap=30, gap=0.5
lap=30_gap=1.csv |  |  |  |  | lap=30, gap=1
lap=30_gap=1.5.csv |  |  |  |  | lap=30, gap=1.5
lap=30_gap=2.csv |  |  |  |  | lap=30, gap=2
lap=30_gap=2.5.csv |  |  |  |  | lap=30, gap=2.5
lap=30_gap=3.csv |  |  |  |  | lap=30, gap=3

## lap=30_gap=0.25
TIME | FX | strain | stress | 詳細 | lap=30, gap=0.25
0.03 | 81.6557 | 0.00025 | 1.633114 | 最大応力 | 25.0952
0.06 | 163.311 | 0.0005 | 3.26622 | ヤング率 | 6360.662
0.09 | 244.967 | 0.00075 | 4.89934
0.12 | 326.539 | 0.001 | 6.53078
0.15 | 408.052 | 0.00125 | 8.16104
0.18 | 489.249 | 0.0015 | 9.78498
0.21 | 568.405 | 0.00175 | 11.3681
0.24 | 645.407 | 0.002 | 12.90814
0.27 | 721.042 | 0.00225 | 14.42084
0.3 | 793.406 | 0.0025 | 15.86812
0.33 | 863.288 | 0.00275 | 17.26576
0.36 | 929.202 | 0.003 | 18.58404
0.39 | 989.757 | 0.00325 | 19.79514
0.42 | 1028.45 | 0.0035 | 20.569
0.45 | 1056.33 | 0.00375 | 21.1266
0.48 | 1084.01 | 0.004 | 21.6802
0.51 | 1119.11 | 0.00425 | 22.3822
0.54 | 1158.82 | 0.0045 | 23.1764
0.57 | 1200 | 0.00475 | 24
0.6 | 1241.02 | 0.005 | 24.8204
0.63 | 1254.76 | 0.00525 | 25.0952
0.66 | 1152.38 | 0.0055 | 23.0476
0.69 | 1052.79 | 0.00575 | 21.0558
0.72 | 665.403 | 0.006 | 13.30806
0.75 | 654.943 | 0.00625 | 13.09886
0.78 | 676.6 | 0.0065 | 13.532
0.81 | 700.296 | 0.00675 | 14.00592
0.84 | 723.771 | 0.007 | 14.47542
0.87 | 747.474 | 0.00725 | 14.94948
0.9 | 770.686 | 0.0075 | 15.41372
0.93 | 794.54 | 0.00775 | 15.8908
0.96 | 818.047 | 0.008 | 16.36094
0.99 | 840.963 | 0.00825 | 16.81926
1.02 | 863.913 | 0.0085 | 17.27826
1.05 | 886.35 | 0.00875 | 17.727
1.08 | 908.12 | 0.009 | 18.1624
1.11 | 929.219 | 0.00925 | 18.58438
1.14 | 949.66 | 0.0095 | 18.9932
1.17 | 968.768 | 0.00975 | 19.37536
1.2 | 987.596 | 0.01 | 19.75192
1.23 | 1002.69 | 0.01025 | 20.0538
1.26 | 1019.05 | 0.0105 | 20.381
1.29 | 1031.69 | 0.01075 | 20.6338
1.32 | 1039.21 | 0.011 | 20.7842
1.35 | 1044.99 | 0.01125 | 20.8998
1.38 | 1043.42 | 0.0115 | 20.8684
1.41 | 1037.14 | 0.01175 | 20.7428
1.44 | 1028.94 | 0.012 | 20.5788
1.47 | 1015.27 | 0.01225 | 20.3054
1.5 | 986.079 | 0.0125 | 19.72158
1.53 | 969.126 | 0.01275 | 19.38252
1.56 | 952.977 | 0.013 | 19.05954
1.59 | 905.045 | 0.01325 | 18.1009
1.62 | 882.51 | 0.0135 | 17.6502
1.65 | 880.345 | 0.01375 | 17.6069
1.68 | 879.477 | 0.014 | 17.58954
1.71 | 882.992 | 0.01425 | 17.65984
1.74 | 870.87 | 0.0145 | 17.4174
1.77 | 857.76 | 0.01475 | 17.1552
1.8 | 856.707 | 0.015 | 17.13414
1.83 | 839.567 | 0.01525 | 16.79134
1.86 | 789.29 | 0.0155 | 15.7858
1.89 | 641.275 | 0.01575 | 12.8255
1.92 | 404.503 | 0.016 | 8.09006
1.95 | 250.824 | 0.01625 | 5.01648
1.98 | 105.522 | 0.0165 | 2.11044
2.01 | 87.5976 | 0.01675 | 1.751952
2.04 | 72.5651 | 0.017 | 1.451302
2.07 | 69.8567 | 0.01725 | 1.397134
2.1 | 68.0373 | 0.0175 | 1.360746
2.13 | 67.6487 | 0.01775 | 1.352974
2.16 | 66.4494 | 0.018 | 1.328988
2.19 | 65.6964 | 0.01825 | 1.313928
2.22 | 65.2423 | 0.0185 | 1.304846
2.25 | 65.2646 | 0.01875 | 1.305292
2.28 | 65.4011 | 0.019 | 1.308022
2.31 | 65.8023 | 0.01925 | 1.316046
2.34 | 66.089 | 0.0195 | 1.32178
2.37 | 66.6604 | 0.01975 | 1.333208
2.4 | 67.3389 | 0.02 | 1.346778
2.43 | 67.9515 | 0.02025 | 1.35903
2.46 | 68.66 | 0.0205 | 1.3732
2.49 | 69.2802 | 0.02075 | 1.385604
2.52 | 69.6328 | 0.021 | 1.392656
2.55 | 68.679 | 0.02125 | 1.37358
2.58 | 69.2985 | 0.0215 | 1.38597
2.61 | 69.9813 | 0.02175 | 1.399626
2.64 | 70.3832 | 0.022 | 1.407664
2.67 | 70.8771 | 0.02225 | 1.417542
2.7 | 71.1483 | 0.0225 | 1.422966
2.73 | 71.1963 | 0.02275 | 1.423926
2.76 | 68.7426 | 0.023 | 1.374852
2.79 | 59.3269 | 0.02325 | 1.186538
2.82 | 57.439 | 0.0235 | 1.14878
2.85 | 55.9994 | 0.02375 | 1.119988
2.88 | 53.0448 | 0.024 | 1.060896
2.91 | 52.1491 | 0.02425 | 1.042982
2.94 | 52.1056 | 0.0245 | 1.042112
2.97 | 52.4343 | 0.02475 | 1.048686
2.985 | 52.6802 | 0.024875 | 1.053604
2.9925 | 52.7865 | 0.0249375 | 1.05573
2.9955 | 52.8064 | 0.0249625 | 1.056128
2.9977 | 52.7463 | 0.02498083 | 1.054926
3 | 52.7732 | 0.025 | 1.055464

## lap=30_gap=0.5
TIME | FX | strain | stress | 詳細 | lap=30, gap=0.5
0.03 | 79.9562 | 0.00025 | 1.599124 | 最大応力 | 24.3988
0.06 | 159.912 | 0.0005 | 3.19824 | ヤング率 | 6226.403
0.09 | 239.868 | 0.00075 | 4.79736
0.12 | 319.825 | 0.001 | 6.3965
0.15 | 399.664 | 0.00125 | 7.99328
0.18 | 479.201 | 0.0015 | 9.58402
0.21 | 556.946 | 0.00175 | 11.13892
0.24 | 632.611 | 0.002 | 12.65222
0.27 | 705.893 | 0.00225 | 14.11786
0.3 | 776.12 | 0.0025 | 15.5224
0.33 | 843.06 | 0.00275 | 16.8612
0.36 | 906.481 | 0.003 | 18.12962
0.39 | 958.042 | 0.00325 | 19.16084
0.42 | 993.596 | 0.0035 | 19.87192
0.45 | 1014.71 | 0.00375 | 20.2942
0.48 | 1044.84 | 0.004 | 20.8968
0.51 | 1078.53 | 0.00425 | 21.5706
0.54 | 1116.94 | 0.0045 | 22.3388
0.57 | 1157.94 | 0.00475 | 23.1588
0.6 | 1200.15 | 0.005 | 24.003
0.63 | 1219.94 | 0.00525 | 24.3988
0.66 | 1160.89 | 0.0055 | 23.2178
0.69 | 961.283 | 0.00575 | 19.22566
0.72 | 541.752 | 0.006 | 10.83504
0.75 | 547.342 | 0.00625 | 10.94684
0.78 | 562.471 | 0.0065 | 11.24942
0.81 | 578.803 | 0.00675 | 11.57606
0.84 | 595.861 | 0.007 | 11.91722
0.87 | 612.696 | 0.00725 | 12.25392
0.9 | 629.629 | 0.0075 | 12.59258
0.93 | 645.354 | 0.00775 | 12.90708
0.96 | 658.835 | 0.008 | 13.1767
0.99 | 672.2 | 0.00825 | 13.444
1.02 | 685.36 | 0.0085 | 13.7072
1.05 | 696.748 | 0.00875 | 13.93496
1.08 | 706.778 | 0.009 | 14.13556
1.11 | 719.178 | 0.00925 | 14.38356
1.14 | 729.426 | 0.0095 | 14.58852
1.17 | 739.484 | 0.00975 | 14.78968
1.2 | 748.945 | 0.01 | 14.9789
1.23 | 755.475 | 0.01025 | 15.1095
1.26 | 760.422 | 0.0105 | 15.20844
1.29 | 762.761 | 0.01075 | 15.25522
1.32 | 768.22 | 0.011 | 15.3644
1.35 | 767.14 | 0.01125 | 15.3428
1.38 | 766.944 | 0.0115 | 15.33888
1.41 | 766.437 | 0.01175 | 15.32874
1.44 | 764.23 | 0.012 | 15.2846
1.47 | 749.766 | 0.01225 | 14.99532
1.5 | 729.815 | 0.0125 | 14.5963
1.53 | 712.289 | 0.01275 | 14.24578
1.56 | 681.031 | 0.013 | 13.62062
1.59 | 655.629 | 0.01325 | 13.11258
1.62 | 628.019 | 0.0135 | 12.56038
1.65 | 600.858 | 0.01375 | 12.01716
1.68 | 566.221 | 0.014 | 11.32442
1.71 | 557.013 | 0.01425 | 11.14026
1.74 | 557.511 | 0.0145 | 11.15022
1.77 | 558.629 | 0.01475 | 11.17258
1.8 | 561.867 | 0.015 | 11.23734
1.83 | 565.463 | 0.01525 | 11.30926
1.86 | 570.45 | 0.0155 | 11.409
1.89 | 576.242 | 0.01575 | 11.52484
1.92 | 584.212 | 0.016 | 11.68424
1.95 | 592.404 | 0.01625 | 11.84808
1.98 | 600.583 | 0.0165 | 12.01166
2.01 | 608.801 | 0.01675 | 12.17602
2.04 | 617.046 | 0.017 | 12.34092
2.07 | 625.232 | 0.01725 | 12.50464
2.1 | 633.382 | 0.0175 | 12.66764
2.13 | 641.339 | 0.01775 | 12.82678
2.16 | 649.095 | 0.018 | 12.9819
2.19 | 656.3 | 0.01825 | 13.126
2.22 | 664.225 | 0.0185 | 13.2845
2.25 | 672.104 | 0.01875 | 13.44208
2.28 | 680.13 | 0.019 | 13.6026
2.31 | 686.784 | 0.01925 | 13.73568
2.34 | 694.619 | 0.0195 | 13.89238
2.37 | 702.361 | 0.01975 | 14.04722
2.4 | 709.627 | 0.02 | 14.19254
2.43 | 716.722 | 0.02025 | 14.33444
2.46 | 724.002 | 0.0205 | 14.48004
2.49 | 731.429 | 0.02075 | 14.62858
2.52 | 735.414 | 0.021 | 14.70828
2.55 | 724.938 | 0.02125 | 14.49876
2.58 | 632.495 | 0.0215 | 12.6499
2.61 | 438.312 | 0.02175 | 8.76624
2.64 | 360.942 | 0.022 | 7.21884
2.67 | 185.037 | 0.02225 | 3.70074
2.7 | 75.8256 | 0.0225 | 1.516512
2.73 | 65.704 | 0.02275 | 1.31408
2.76 | 63.6246 | 0.023 | 1.272492
2.79 | 62.6294 | 0.02325 | 1.252588
2.82 | 62.36 | 0.0235 | 1.2472
2.85 | 62.5415 | 0.02375 | 1.25083
2.88 | 62.67 | 0.024 | 1.2534
2.91 | 63.1171 | 0.02425 | 1.262342
2.94 | 63.6965 | 0.0245 | 1.27393
2.97 | 64.2917 | 0.02475 | 1.285834
2.985 | 64.6051 | 0.024875 | 1.292102
2.9925 | 64.7558 | 0.0249375 | 1.295116
2.9955 | 64.8098 | 0.0249625 | 1.296196
2.9977 | 64.8382 | 0.02498083 | 1.296764
3 | 64.8539 | 0.025 | 1.297078

## lap=30_gap=1
TIME | FX | strain | stress | 詳細 | lap=30, gap=1
0.03 | 76.546 | 0.00025 | 1.53092 | 最大応力 | 23.1096
0.06 | 153.092 | 0.0005 | 3.06184 | ヤング率 | 5953.72
0.09 | 229.638 | 0.00075 | 4.59276
0.12 | 306.184 | 0.001 | 6.12368
0.15 | 382.694 | 0.00125 | 7.65388
0.18 | 458.906 | 0.0015 | 9.17812
0.21 | 533.408 | 0.00175 | 10.66816
0.24 | 605.786 | 0.002 | 12.11572
0.27 | 675.773 | 0.00225 | 13.51546
0.3 | 741.23 | 0.0025 | 14.8246
0.33 | 804.563 | 0.00275 | 16.09126
0.36 | 864.907 | 0.003 | 17.29814
0.39 | 903.096 | 0.00325 | 18.06192
0.42 | 923.25 | 0.0035 | 18.465
0.45 | 943.044 | 0.00375 | 18.86088
0.48 | 970.191 | 0.004 | 19.40382
0.51 | 1004.48 | 0.00425 | 20.0896
0.54 | 1041.38 | 0.0045 | 20.8276
0.57 | 1079.57 | 0.00475 | 21.5914
0.6 | 1119.75 | 0.005 | 22.395
0.63 | 1155.48 | 0.00525 | 23.1096
0.66 | 1155.06 | 0.0055 | 23.1012
0.69 | 1079.62 | 0.00575 | 21.5924
0.72 | 706.471 | 0.006 | 14.12942
0.75 | 480.148 | 0.00625 | 9.60296
0.78 | 480.941 | 0.0065 | 9.61882
0.81 | 488.218 | 0.00675 | 9.76436
0.84 | 497.086 | 0.007 | 9.94172
0.87 | 506.844 | 0.00725 | 10.13688
0.9 | 517.942 | 0.0075 | 10.35884
0.93 | 527.302 | 0.00775 | 10.54604
0.96 | 535.169 | 0.008 | 10.70338
0.99 | 543.172 | 0.00825 | 10.86344
1.02 | 551.33 | 0.0085 | 11.0266
1.05 | 558.278 | 0.00875 | 11.16556
1.08 | 565.024 | 0.009 | 11.30048
1.11 | 570.391 | 0.00925 | 11.40782
1.14 | 577.825 | 0.0095 | 11.5565
1.17 | 584.944 | 0.00975 | 11.69888
1.2 | 591.22 | 0.01 | 11.8244
1.23 | 595.65 | 0.01025 | 11.913
1.26 | 600.259 | 0.0105 | 12.00518
1.29 | 599.589 | 0.01075 | 11.99178
1.32 | 586.343 | 0.011 | 11.72686
1.35 | 577.382 | 0.01125 | 11.54764
1.38 | 566.737 | 0.0115 | 11.33474
1.41 | 531.86 | 0.01175 | 10.6372
1.44 | 522.516 | 0.012 | 10.45032
1.47 | 521.364 | 0.01225 | 10.42728
1.5 | 516.404 | 0.0125 | 10.32808
1.53 | 511.189 | 0.01275 | 10.22378
1.56 | 503.064 | 0.013 | 10.06128
1.59 | 497.629 | 0.01325 | 9.95258
1.62 | 494.174 | 0.0135 | 9.88348
1.65 | 491.792 | 0.01375 | 9.83584
1.68 | 475.644 | 0.014 | 9.51288
1.71 | 456.634 | 0.01425 | 9.13268
1.74 | 448.555 | 0.0145 | 8.9711
1.77 | 445.011 | 0.01475 | 8.90022
1.8 | 442.437 | 0.015 | 8.84874
1.83 | 426.417 | 0.01525 | 8.52834
1.86 | 422.952 | 0.0155 | 8.45904
1.89 | 424.234 | 0.01575 | 8.48468
1.92 | 424.1 | 0.016 | 8.482
1.95 | 423.03 | 0.01625 | 8.4606
1.98 | 421.194 | 0.0165 | 8.42388
2.01 | 414.592 | 0.01675 | 8.29184
2.04 | 402.954 | 0.017 | 8.05908
2.07 | 403.532 | 0.01725 | 8.07064
2.1 | 407.166 | 0.0175 | 8.14332
2.13 | 411.831 | 0.01775 | 8.23662
2.16 | 416.442 | 0.018 | 8.32884
2.19 | 419.713 | 0.01825 | 8.39426
2.22 | 422.928 | 0.0185 | 8.45856
2.25 | 427.208 | 0.01875 | 8.54416
2.28 | 431.745 | 0.019 | 8.6349
2.31 | 436.622 | 0.01925 | 8.73244
2.34 | 441.554 | 0.0195 | 8.83108
2.37 | 446.706 | 0.01975 | 8.93412
2.4 | 451.81 | 0.02 | 9.0362
2.43 | 457.05 | 0.02025 | 9.141
2.46 | 462.323 | 0.0205 | 9.24646
2.49 | 467.558 | 0.02075 | 9.35116
2.52 | 472.62 | 0.021 | 9.4524
2.55 | 477.412 | 0.02125 | 9.54824
2.58 | 481.786 | 0.0215 | 9.63572
2.61 | 485.808 | 0.02175 | 9.71616
2.64 | 489.828 | 0.022 | 9.79656
2.67 | 494.376 | 0.02225 | 9.88752
2.7 | 496.722 | 0.0225 | 9.93444
2.73 | 498.407 | 0.02275 | 9.96814
2.76 | 499.546 | 0.023 | 9.99092
2.79 | 501.277 | 0.02325 | 10.02554
2.82 | 499.132 | 0.0235 | 9.98264
2.85 | 495.629 | 0.02375 | 9.91258
2.88 | 495.611 | 0.024 | 9.91222
2.91 | 499.816 | 0.02425 | 9.99632
2.94 | 504.331 | 0.0245 | 10.08662
2.97 | 508.797 | 0.02475 | 10.17594
2.985 | 511.128 | 0.024875 | 10.22256
2.9925 | 512.189 | 0.0249375 | 10.24378
2.9955 | 512.455 | 0.0249625 | 10.2491
2.9977 | 512.18 | 0.02498083 | 10.2436
3 | 512.206 | 0.025 | 10.24412

## lap=30_gap=1.5
TIME | FX | strain | stress | 詳細 | lap=30, gap=1.5
0.03 | 73.1096 | 0.00025 | 1.462192 | 最大応力 | 22.7092
0.06 | 146.219 | 0.0005 | 2.92438 | ヤング率 | 5742.255
0.09 | 219.329 | 0.00075 | 4.38658
0.12 | 292.438 | 0.001 | 5.84876
0.15 | 365.519 | 0.00125 | 7.31038
0.18 | 438.33 | 0.0015 | 8.7666
0.21 | 509.323 | 0.00175 | 10.18646
0.24 | 578.129 | 0.002 | 11.56258
0.27 | 644.38 | 0.00225 | 12.8876
0.3 | 707.24 | 0.0025 | 14.1448
0.33 | 767.803 | 0.00275 | 15.35606
0.36 | 813.224 | 0.003 | 16.26448
0.39 | 841.636 | 0.00325 | 16.83272
0.42 | 858.501 | 0.0035 | 17.17002
0.45 | 882.324 | 0.00375 | 17.64648
0.48 | 911.424 | 0.004 | 18.22848
0.51 | 943.426 | 0.00425 | 18.86852
0.54 | 978.931 | 0.0045 | 19.57862
0.57 | 1015.23 | 0.00475 | 20.3046
0.6 | 1052.06 | 0.005 | 21.0412
0.63 | 1090.03 | 0.00525 | 21.8006
0.66 | 1125.13 | 0.0055 | 22.5026
0.69 | 1135.46 | 0.00575 | 22.7092
0.72 | 1075.06 | 0.006 | 21.5012
0.75 | 629.432 | 0.00625 | 12.58864
0.78 | 434.197 | 0.0065 | 8.68394
0.81 | 420.294 | 0.00675 | 8.40588
0.84 | 410.061 | 0.007 | 8.20122
0.87 | 398.074 | 0.00725 | 7.96148
0.9 | 384.274 | 0.0075 | 7.68548
0.93 | 379.773 | 0.00775 | 7.59546
0.96 | 379.438 | 0.008 | 7.58876
0.99 | 381.404 | 0.00825 | 7.62808
1.02 | 384.744 | 0.0085 | 7.69488
1.05 | 389.456 | 0.00875 | 7.78912
1.08 | 395.261 | 0.009 | 7.90522
1.11 | 402.127 | 0.00925 | 8.04254
1.14 | 408.408 | 0.0095 | 8.16816
1.17 | 415.104 | 0.00975 | 8.30208
1.2 | 422.302 | 0.01 | 8.44604
1.23 | 428.762 | 0.01025 | 8.57524
1.26 | 435.365 | 0.0105 | 8.7073
1.29 | 440.153 | 0.01075 | 8.80306
1.32 | 442.402 | 0.011 | 8.84804
1.35 | 433.654 | 0.01125 | 8.67308
1.38 | 436.36 | 0.0115 | 8.7272
1.41 | 437.809 | 0.01175 | 8.75618
1.44 | 441.258 | 0.012 | 8.82516
1.47 | 442.767 | 0.01225 | 8.85534
1.5 | 436.727 | 0.0125 | 8.73454
1.53 | 431.769 | 0.01275 | 8.63538
1.56 | 436.532 | 0.013 | 8.73064
1.59 | 440.867 | 0.01325 | 8.81734
1.62 | 444.812 | 0.0135 | 8.89624
1.65 | 448.381 | 0.01375 | 8.96762
1.68 | 451.891 | 0.014 | 9.03782
1.71 | 451.317 | 0.01425 | 9.02634
1.74 | 434.872 | 0.0145 | 8.69744
1.77 | 368.498 | 0.01475 | 7.36996
1.8 | 246.839 | 0.015 | 4.93678
1.83 | 231.038 | 0.01525 | 4.62076
1.86 | 219.855 | 0.0155 | 4.3971
1.89 | 194.58 | 0.01575 | 3.8916
1.92 | 146.205 | 0.016 | 2.9241
1.95 | 122.772 | 0.01625 | 2.45544
1.98 | 96.1808 | 0.0165 | 1.923616
2.01 | 76.799 | 0.01675 | 1.53598
2.04 | 66.6783 | 0.017 | 1.333566
2.07 | 65.0421 | 0.01725 | 1.300842
2.1 | 65.1434 | 0.0175 | 1.302868
2.13 | 65.1352 | 0.01775 | 1.302704
2.16 | 65.5944 | 0.018 | 1.311888
2.19 | 65.407 | 0.01825 | 1.30814
2.22 | 66.2987 | 0.0185 | 1.325974
2.25 | 67.1938 | 0.01875 | 1.343876
2.28 | 68.088 | 0.019 | 1.36176
2.31 | 68.9825 | 0.01925 | 1.37965
2.34 | 69.8745 | 0.0195 | 1.39749
2.37 | 70.7694 | 0.01975 | 1.415388
2.4 | 71.654 | 0.02 | 1.43308
2.43 | 72.547 | 0.02025 | 1.45094
2.46 | 73.4107 | 0.0205 | 1.468214
2.49 | 74.3054 | 0.02075 | 1.486108
2.52 | 75.1999 | 0.021 | 1.503998
2.55 | 76.0941 | 0.02125 | 1.521882
2.58 | 76.9871 | 0.0215 | 1.539742
2.61 | 77.8809 | 0.02175 | 1.557618
2.64 | 78.7758 | 0.022 | 1.575516
2.67 | 79.6698 | 0.02225 | 1.593396
2.7 | 80.5616 | 0.0225 | 1.611232
2.73 | 80.1527 | 0.02275 | 1.603054
2.76 | 80.5454 | 0.023 | 1.610908
2.79 | 81.418 | 0.02325 | 1.62836
2.82 | 80.549 | 0.0235 | 1.61098
2.85 | 79.4831 | 0.02375 | 1.589662
2.88 | 80.1144 | 0.024 | 1.602288
2.91 | 80.8432 | 0.02425 | 1.616864
2.94 | 81.4303 | 0.0245 | 1.628606
2.97 | 82.2545 | 0.02475 | 1.64509
3 | 83.071 | 0.025 | 1.66142

## lap=30_gap=2
TIME | FX | strain | stress | 詳細 | lap=30, gap=2
0.03 | 69.9042 | 0.00025 | 1.398084 | 最大応力 | 17.89552
0.06 | 139.808 | 0.0005 | 2.79616 | ヤング率 | 5420.527
0.09 | 209.713 | 0.00075 | 4.19426
0.12 | 279.617 | 0.001 | 5.59234
0.15 | 349.505 | 0.00125 | 6.9901
0.18 | 419.118 | 0.0015 | 8.38236
0.21 | 486.947 | 0.00175 | 9.73894
0.24 | 552.503 | 0.002 | 11.05006
0.27 | 615.298 | 0.00225 | 12.30596
0.3 | 674.999 | 0.0025 | 13.49998
0.33 | 732.704 | 0.00275 | 14.65408
0.36 | 768.137 | 0.003 | 15.36274
0.39 | 792.504 | 0.00325 | 15.85008
0.42 | 805.942 | 0.0035 | 16.11884
0.45 | 828.037 | 0.00375 | 16.56074
0.48 | 854.241 | 0.004 | 17.08482
0.51 | 880.13 | 0.00425 | 17.6026
0.54 | 894.776 | 0.0045 | 17.89552
0.57 | 868.689 | 0.00475 | 17.37378
0.6 | 795.412 | 0.005 | 15.90824
0.63 | 754.849 | 0.00525 | 15.09698
0.66 | 648.733 | 0.0055 | 12.97466
0.69 | 398.812 | 0.00575 | 7.97624
0.72 | 250.604 | 0.006 | 5.01208
0.75 | 220.304 | 0.00625 | 4.40608
0.78 | 192.857 | 0.0065 | 3.85714
0.81 | 160.833 | 0.00675 | 3.21666
0.84 | 145.144 | 0.007 | 2.90288
0.87 | 137.854 | 0.00725 | 2.75708
0.9 | 134.191 | 0.0075 | 2.68382
0.93 | 132.479 | 0.00775 | 2.64958
0.96 | 131.624 | 0.008 | 2.63248
0.99 | 131.922 | 0.00825 | 2.63844
1.02 | 132.793 | 0.0085 | 2.65586
1.05 | 134.76 | 0.00875 | 2.6952
1.08 | 136.588 | 0.009 | 2.73176
1.11 | 138.592 | 0.00925 | 2.77184
1.14 | 140.652 | 0.0095 | 2.81304
1.17 | 142.964 | 0.00975 | 2.85928
1.2 | 145.06 | 0.01 | 2.9012
1.23 | 145.782 | 0.01025 | 2.91564
1.26 | 143.877 | 0.0105 | 2.87754
1.29 | 142.39 | 0.01075 | 2.8478
1.32 | 141.989 | 0.011 | 2.83978
1.35 | 142.321 | 0.01125 | 2.84642
1.38 | 143.564 | 0.0115 | 2.87128
1.41 | 144.727 | 0.01175 | 2.89454
1.44 | 145.185 | 0.012 | 2.9037
1.47 | 135.352 | 0.01225 | 2.70704
1.5 | 135.418 | 0.0125 | 2.70836
1.53 | 136.853 | 0.01275 | 2.73706
1.56 | 138.947 | 0.013 | 2.77894
1.59 | 141.161 | 0.01325 | 2.82322
1.62 | 143.435 | 0.0135 | 2.8687
1.65 | 145.594 | 0.01375 | 2.91188
1.68 | 147.646 | 0.014 | 2.95292
1.71 | 149.694 | 0.01425 | 2.99388
1.74 | 151.925 | 0.0145 | 3.0385
1.77 | 154.21 | 0.01475 | 3.0842
1.8 | 156.23 | 0.015 | 3.1246
1.83 | 158.486 | 0.01525 | 3.16972
1.86 | 160.467 | 0.0155 | 3.20934
1.89 | 162.675 | 0.01575 | 3.2535
1.92 | 164.788 | 0.016 | 3.29576
1.95 | 166.735 | 0.01625 | 3.3347
1.98 | 168.755 | 0.0165 | 3.3751
2.01 | 170.812 | 0.01675 | 3.41624
2.04 | 172.344 | 0.017 | 3.44688
2.07 | 173.603 | 0.01725 | 3.47206
2.1 | 174.731 | 0.0175 | 3.49462
2.13 | 175.021 | 0.01775 | 3.50042
2.16 | 176.296 | 0.018 | 3.52592
2.19 | 177.089 | 0.01825 | 3.54178
2.22 | 178.338 | 0.0185 | 3.56676
2.25 | 180.054 | 0.01875 | 3.60108
2.28 | 181.902 | 0.019 | 3.63804
2.31 | 183.641 | 0.01925 | 3.67282
2.34 | 185.225 | 0.0195 | 3.7045
2.37 | 186.873 | 0.01975 | 3.73746
2.4 | 188.443 | 0.02 | 3.76886
2.43 | 189.623 | 0.02025 | 3.79246
2.46 | 190.72 | 0.0205 | 3.8144
2.49 | 190.112 | 0.02075 | 3.80224
2.52 | 188.896 | 0.021 | 3.77792
2.55 | 183.576 | 0.02125 | 3.67152
2.58 | 171.224 | 0.0215 | 3.42448
2.61 | 146.289 | 0.02175 | 2.92578
2.64 | 118.389 | 0.022 | 2.36778
2.67 | 99.1712 | 0.02225 | 1.983424
2.7 | 82.4033 | 0.0225 | 1.648066
2.73 | 72.2059 | 0.02275 | 1.444118
2.76 | 72.568 | 0.023 | 1.45136
2.79 | 72.7677 | 0.02325 | 1.455354
2.82 | 73.5284 | 0.0235 | 1.470568
2.85 | 74.3099 | 0.02375 | 1.486198
2.88 | 75.0913 | 0.024 | 1.501826
2.91 | 75.8726 | 0.02425 | 1.517452
2.94 | 76.6151 | 0.0245 | 1.532302
2.97 | 77.2522 | 0.02475 | 1.545044
2.985 | 77.6265 | 0.024875 | 1.55253
2.9925 | 77.7966 | 0.0249375 | 1.555932
2.9955 | 77.8411 | 0.0249625 | 1.556822
2.9977 | 77.7821 | 0.02498083 | 1.555642
3 | 77.5757 | 0.025 | 1.551514

## lap=30_gap=2.5
TIME | FX | strain | stress | 詳細 | lap=30, gap=2.5
0.03 | 66.8572 | 0.00025 | 1.337144 | 最大応力 | 19.79848
0.06 | 133.714 | 0.0005 | 2.67428 | ヤング率 | 5176.799
0.09 | 200.572 | 0.00075 | 4.01144
0.12 | 267.429 | 0.001 | 5.34858
0.15 | 334.267 | 0.00125 | 6.68534
0.18 | 400.883 | 0.0015 | 8.01766
0.21 | 465.711 | 0.00175 | 9.31422
0.24 | 528.098 | 0.002 | 10.56196
0.27 | 587.65 | 0.00225 | 11.753
0.3 | 644.691 | 0.0025 | 12.89382
0.33 | 699.023 | 0.00275 | 13.98046
0.36 | 730.326 | 0.003 | 14.60652
0.39 | 748.256 | 0.00325 | 14.96512
0.42 | 762.068 | 0.0035 | 15.24136
0.45 | 785.023 | 0.00375 | 15.70046
0.48 | 807.249 | 0.004 | 16.14498
0.51 | 834.227 | 0.00425 | 16.68454
0.54 | 864.353 | 0.0045 | 17.28706
0.57 | 896.18 | 0.00475 | 17.9236
0.6 | 929.176 | 0.005 | 18.58352
0.63 | 961.94 | 0.00525 | 19.2388
0.66 | 989.924 | 0.0055 | 19.79848
0.69 | 977.811 | 0.00575 | 19.55622
0.72 | 778.135 | 0.006 | 15.5627
0.75 | 526.894 | 0.00625 | 10.53788
0.78 | 376.172 | 0.0065 | 7.52344
0.81 | 302.444 | 0.00675 | 6.04888
0.84 | 218.159 | 0.007 | 4.36318
0.87 | 176.834 | 0.00725 | 3.53668
0.9 | 141.068 | 0.0075 | 2.82136
0.93 | 129.69 | 0.00775 | 2.5938
0.96 | 128.72 | 0.008 | 2.5744
0.99 | 128.734 | 0.00825 | 2.57468
1.02 | 130.937 | 0.0085 | 2.61874
1.05 | 133.223 | 0.00875 | 2.66446
1.08 | 135.623 | 0.009 | 2.71246
1.11 | 137.709 | 0.00925 | 2.75418
1.14 | 139.667 | 0.0095 | 2.79334
1.17 | 141.114 | 0.00975 | 2.82228
1.2 | 141.914 | 0.01 | 2.83828
1.23 | 134.613 | 0.01025 | 2.69226
1.26 | 136.573 | 0.0105 | 2.73146
1.29 | 137.946 | 0.01075 | 2.75892
1.32 | 140.135 | 0.011 | 2.8027
1.35 | 142.336 | 0.01125 | 2.84672
1.38 | 143.999 | 0.0115 | 2.87998
1.41 | 145.982 | 0.01175 | 2.91964
1.44 | 148.364 | 0.012 | 2.96728
1.47 | 150.595 | 0.01225 | 3.0119
1.5 | 152.937 | 0.0125 | 3.05874
1.53 | 154.941 | 0.01275 | 3.09882
1.56 | 157.31 | 0.013 | 3.1462
1.59 | 159.758 | 0.01325 | 3.19516
1.62 | 161.853 | 0.0135 | 3.23706
1.65 | 163.302 | 0.01375 | 3.26604
1.68 | 163.979 | 0.014 | 3.27958
1.71 | 165.75 | 0.01425 | 3.315
1.74 | 167.901 | 0.0145 | 3.35802
1.77 | 170.269 | 0.01475 | 3.40538
1.8 | 172.622 | 0.015 | 3.45244
1.83 | 174.824 | 0.01525 | 3.49648
1.86 | 177 | 0.0155 | 3.54
1.89 | 179.293 | 0.01575 | 3.58586
1.92 | 181.616 | 0.016 | 3.63232
1.95 | 182.702 | 0.01625 | 3.65404
1.98 | 184.367 | 0.0165 | 3.68734
2.01 | 185.86 | 0.01675 | 3.7172
2.04 | 187.636 | 0.017 | 3.75272
2.07 | 189.181 | 0.01725 | 3.78362
2.1 | 190.809 | 0.0175 | 3.81618
2.13 | 192.7 | 0.01775 | 3.854
2.16 | 194.363 | 0.018 | 3.88726
2.19 | 196.274 | 0.01825 | 3.92548
2.22 | 197.849 | 0.0185 | 3.95698
2.25 | 199 | 0.01875 | 3.98
2.28 | 200.82 | 0.019 | 4.0164
2.31 | 202.523 | 0.01925 | 4.05046
2.34 | 204.289 | 0.0195 | 4.08578
2.37 | 205.793 | 0.01975 | 4.11586
2.4 | 206.746 | 0.02 | 4.13492
2.43 | 206.789 | 0.02025 | 4.13578
2.46 | 207.057 | 0.0205 | 4.14114
2.49 | 207.731 | 0.02075 | 4.15462
2.52 | 208.192 | 0.021 | 4.16384
2.55 | 208.731 | 0.02125 | 4.17462
2.58 | 209.379 | 0.0215 | 4.18758
2.61 | 209.085 | 0.02175 | 4.1817
2.64 | 203.187 | 0.022 | 4.06374
2.67 | 193.739 | 0.02225 | 3.87478
2.7 | 177.897 | 0.0225 | 3.55794
2.73 | 164.984 | 0.02275 | 3.29968
2.76 | 157.458 | 0.023 | 3.14916
2.79 | 131.955 | 0.02325 | 2.6391
2.82 | 98.9181 | 0.0235 | 1.978362
2.85 | 90.0598 | 0.02375 | 1.801196
2.88 | 88.0566 | 0.024 | 1.761132
2.91 | 88.438 | 0.02425 | 1.76876
2.94 | 88.9033 | 0.0245 | 1.778066
2.97 | 89.6878 | 0.02475 | 1.793756
2.985 | 90.0428 | 0.024875 | 1.800856
2.9925 | 90.1315 | 0.0249375 | 1.80263
2.9955 | 90.0355 | 0.0249625 | 1.80071
2.9977 | 89.1837 | 0.02498083 | 1.783674
3 | 87.5654 | 0.025 | 1.751308

## lap=30_gap=3
TIME | FX | strain | stress | 詳細 | lap=30, gap=3
0.03 | 64.1298 | 0.00025 | 1.282596 | 最大応力 | 18.69842
0.06 | 128.26 | 0.0005 | 2.5652 | ヤング率 | 4971.038
0.09 | 192.389 | 0.00075 | 3.84778
0.12 | 256.519 | 0.001 | 5.13038
0.15 | 320.638 | 0.00125 | 6.41276
0.18 | 384.584 | 0.0015 | 7.69168
0.21 | 446.82 | 0.00175 | 8.9364
0.24 | 506.37 | 0.002 | 10.1274
0.27 | 564.2 | 0.00225 | 11.284
0.3 | 619.289 | 0.0025 | 12.38578
0.33 | 671.611 | 0.00275 | 13.43222
0.36 | 699.11 | 0.003 | 13.9822
0.39 | 712.112 | 0.00325 | 14.24224
0.42 | 722.591 | 0.0035 | 14.45182
0.45 | 742.671 | 0.00375 | 14.85342
0.48 | 766.268 | 0.004 | 15.32536
0.51 | 792.229 | 0.00425 | 15.84458
0.54 | 822.37 | 0.0045 | 16.4474
0.57 | 850.756 | 0.00475 | 17.01512
0.6 | 880.935 | 0.005 | 17.6187
0.63 | 910.722 | 0.00525 | 18.21444
0.66 | 934.921 | 0.0055 | 18.69842
0.69 | 893.078 | 0.00575 | 17.86156
0.72 | 667.08 | 0.006 | 13.3416
0.75 | 414.797 | 0.00625 | 8.29594
0.78 | 300.375 | 0.0065 | 6.0075
0.81 | 244.499 | 0.00675 | 4.88998
0.84 | 184.283 | 0.007 | 3.68566
0.87 | 131.946 | 0.00725 | 2.63892
0.9 | 107.186 | 0.0075 | 2.14372
0.93 | 100.999 | 0.00775 | 2.01998
0.96 | 100.133 | 0.008 | 2.00266
0.99 | 98.4532 | 0.00825 | 1.969064
1.02 | 98.4489 | 0.0085 | 1.968978
1.05 | 99.3004 | 0.00875 | 1.986008
1.08 | 100.539 | 0.009 | 2.01078
1.11 | 101.956 | 0.00925 | 2.03912
1.14 | 103.283 | 0.0095 | 2.06566
1.17 | 105.359 | 0.00975 | 2.10718
1.2 | 107.399 | 0.01 | 2.14798
1.23 | 109.265 | 0.01025 | 2.1853
1.26 | 111.107 | 0.0105 | 2.22214
1.29 | 113.003 | 0.01075 | 2.26006
1.32 | 114.949 | 0.011 | 2.29898
1.35 | 116.935 | 0.01125 | 2.3387
1.38 | 118.946 | 0.0115 | 2.37892
1.41 | 120.963 | 0.01175 | 2.41926
1.44 | 122.687 | 0.012 | 2.45374
1.47 | 124.639 | 0.01225 | 2.49278
1.5 | 126.368 | 0.0125 | 2.52736
1.53 | 127.548 | 0.01275 | 2.55096
1.56 | 129.033 | 0.013 | 2.58066
1.59 | 130.217 | 0.01325 | 2.60434
1.62 | 131.256 | 0.0135 | 2.62512
1.65 | 132.429 | 0.01375 | 2.64858
1.68 | 133.439 | 0.014 | 2.66878
1.71 | 133.58 | 0.01425 | 2.6716
1.74 | 132.641 | 0.0145 | 2.65282
1.77 | 129.247 | 0.01475 | 2.58494
1.8 | 126.424 | 0.015 | 2.52848
1.83 | 127.556 | 0.01525 | 2.55112
1.86 | 128.753 | 0.0155 | 2.57506
1.89 | 130.161 | 0.01575 | 2.60322
1.92 | 131.7 | 0.016 | 2.634
1.95 | 133.052 | 0.01625 | 2.66104
1.98 | 133.148 | 0.0165 | 2.66296
2.01 | 133.55 | 0.01675 | 2.671
2.04 | 133.78 | 0.017 | 2.6756
2.07 | 133.532 | 0.01725 | 2.67064
2.1 | 133.955 | 0.0175 | 2.6791
2.13 | 134.67 | 0.01775 | 2.6934
2.16 | 135.42 | 0.018 | 2.7084
2.19 | 136.368 | 0.01825 | 2.72736
2.22 | 137.684 | 0.0185 | 2.75368
2.25 | 138.95 | 0.01875 | 2.779
2.28 | 139.483 | 0.019 | 2.78966
2.31 | 140.486 | 0.01925 | 2.80972
2.34 | 141.689 | 0.0195 | 2.83378
2.37 | 142.895 | 0.01975 | 2.8579
2.4 | 144.22 | 0.02 | 2.8844
2.43 | 145.614 | 0.02025 | 2.91228
2.46 | 146.948 | 0.0205 | 2.93896
2.49 | 148.319 | 0.02075 | 2.96638
2.52 | 149.712 | 0.021 | 2.99424
2.55 | 150.602 | 0.02125 | 3.01204
2.58 | 151.332 | 0.0215 | 3.02664
2.61 | 150.442 | 0.02175 | 3.00884
2.64 | 147.982 | 0.022 | 2.95964
2.67 | 136.555 | 0.02225 | 2.7311
2.7 | 122.368 | 0.0225 | 2.44736
2.73 | 96.7663 | 0.02275 | 1.935326
2.76 | 93.1823 | 0.023 | 1.863646
2.79 | 87.0193 | 0.02325 | 1.740386
2.82 | 82.1489 | 0.0235 | 1.642978
2.85 | 68.4534 | 0.02375 | 1.369068
2.88 | 68.0201 | 0.024 | 1.360402
2.91 | 68.1504 | 0.02425 | 1.363008
2.94 | 68.443 | 0.0245 | 1.36886
2.97 | 69.1348 | 0.02475 | 1.382696
2.985 | 69.478 | 0.024875 | 1.38956
2.9925 | 69.6429 | 0.0249375 | 1.392858
2.9955 | 69.6966 | 0.0249625 | 1.393932
2.9977 | 69.4116 | 0.02498083 | 1.388232
3 | 69.4591 | 0.025 | 1.389182

## まとめ
tensile_strength | young's_modulus
25.0952 | 6360.662
24.3988 | 6226.403
23.1096 | 5953.72
22.7092 | 5742.255
17.89552 | 5420.527
19.79848 | 5176.799
18.69842 | 4971.038