## Sheet1
TIME | FX | strain | stress | 詳細 | lap=20,gap=0.25,引張距が2mm
0.01 | 52.1891 | 0.0001666667 | 1.07385 | 最大応力 | 19.73323
0.02 | 104.378 | 0.0003333333 | 2.147695 | ヤング率 | 5917.177
0.03 | 156.567 | 0.0005 | 3.221543
0.04 | 208.757 | 0.0006666667 | 4.295412
0.05 | 260.94 | 0.0008333333 | 5.369136
0.06 | 313.05 | 0.001 | 6.441358
0.07 | 365.134 | 0.001166667 | 7.513045
0.08 | 417.076 | 0.001333333 | 8.581811
0.09 | 468.406 | 0.0015 | 9.637984
0.1 | 518.979 | 0.001666667 | 10.67858
0.11 | 567.779 | 0.001833333 | 11.6827
0.12 | 615.885 | 0.002 | 12.67253
0.13 | 662.734 | 0.002166667 | 13.6365
0.14 | 708.737 | 0.002333333 | 14.58307
0.15 | 753.174 | 0.0025 | 15.49741
0.16 | 795.393 | 0.002666667 | 16.36611
0.17 | 836.858 | 0.002833333 | 17.2193
0.18 | 876.625 | 0.003 | 18.03755
0.19 | 914.136 | 0.003166667 | 18.80938
0.2 | 949.496 | 0.003333333 | 19.53695
0.21 | 959.035 | 0.0035 | 19.73323
0.22 | 914.72 | 0.003666667 | 18.8214
0.23 | 814.276 | 0.003833333 | 16.75465
0.24 | 694.569 | 0.004 | 14.29154
0.25 | 362.693 | 0.004166667 | 7.462819
0.26 | 357.153 | 0.004333333 | 7.348827
0.27 | 367.047 | 0.0045 | 7.552407
0.28 | 379.216 | 0.004666667 | 7.802798
0.29 | 391.877 | 0.004833333 | 8.063313
0.3 | 405.133 | 0.005 | 8.33607
0.31 | 418.352 | 0.005166667 | 8.608066
0.32 | 431.569 | 0.005333333 | 8.880021
0.33 | 444.709 | 0.0055 | 9.150391
0.34 | 457.587 | 0.005666667 | 9.41537
0.35 | 470.444 | 0.005833333 | 9.679918
0.36 | 482.901 | 0.006 | 9.936235
0.37 | 494.937 | 0.006166667 | 10.18389
0.38 | 506.238 | 0.006333333 | 10.41642
0.39 | 518.083 | 0.0065 | 10.66014
0.4 | 529.669 | 0.006666667 | 10.89854
0.41 | 541.396 | 0.006833333 | 11.13984
0.42 | 553.325 | 0.007 | 11.38529
0.43 | 565.005 | 0.007166667 | 11.62562
0.44 | 577.15 | 0.007333333 | 11.87551
0.45 | 589.026 | 0.0075 | 12.11988
0.46 | 600.069 | 0.007666667 | 12.3471
0.47 | 610.626 | 0.007833333 | 12.56432
0.48 | 621.33 | 0.008 | 12.78457
0.49 | 632.256 | 0.008166667 | 13.00938
0.5 | 643.562 | 0.008333333 | 13.24202
0.51 | 654.467 | 0.0085 | 13.4664
0.52 | 664.641 | 0.008666667 | 13.67574
0.53 | 674.404 | 0.008833333 | 13.87663
0.54 | 682.154 | 0.009 | 14.03609
0.55 | 689.012 | 0.009166667 | 14.1772
0.56 | 697.131 | 0.009333333 | 14.34426
0.57 | 702.229 | 0.0095 | 14.44916
0.58 | 710.483 | 0.009666667 | 14.61899
0.59 | 719.919 | 0.009833333 | 14.81315
0.6 | 728.391 | 0.01 | 14.98747
0.61 | 737.225 | 0.01016667 | 15.16924
0.62 | 747.082 | 0.01033333 | 15.37206
0.63 | 755.907 | 0.0105 | 15.55364
0.64 | 765.579 | 0.01066667 | 15.75265
0.65 | 771.218 | 0.01083333 | 15.86868
0.66 | 774.668 | 0.011 | 15.93967
0.67 | 778.21 | 0.01116667 | 16.01255
0.68 | 782.996 | 0.01133333 | 16.11103
0.69 | 786.206 | 0.0115 | 16.17708
0.7 | 788.821 | 0.01166667 | 16.23088
0.71 | 792.591 | 0.01183333 | 16.30846
0.72 | 796.629 | 0.012 | 16.39154
0.73 | 795.874 | 0.01216667 | 16.37601
0.74 | 794.792 | 0.01233333 | 16.35374
0.75 | 796.246 | 0.0125 | 16.38366
0.76 | 799.337 | 0.01266667 | 16.44726
0.77 | 803.332 | 0.01283333 | 16.52947
0.78 | 804.326 | 0.013 | 16.54992
0.79 | 799.63 | 0.01316667 | 16.45329
0.8 | 800.799 | 0.01333333 | 16.47735
0.81 | 803.575 | 0.0135 | 16.53447
0.82 | 801.128 | 0.01366667 | 16.48412
0.83 | 787.223 | 0.01383333 | 16.198
0.84 | 777.248 | 0.014 | 15.99276
0.85 | 755.522 | 0.01416667 | 15.54572
0.86 | 730.896 | 0.01433333 | 15.03901
0.87 | 720.536 | 0.0145 | 14.82584
0.88 | 695.575 | 0.01466667 | 14.31224
0.89 | 684.111 | 0.01483333 | 14.07636
0.9 | 686.59 | 0.015 | 14.12737
0.91 | 688.941 | 0.01516667 | 14.17574
0.92 | 692.185 | 0.01533333 | 14.24249
0.93 | 696.445 | 0.0155 | 14.33014
0.94 | 701.054 | 0.01566667 | 14.42498
0.95 | 705.369 | 0.01583333 | 14.51377
0.96 | 709.16 | 0.016 | 14.59177
0.97 | 711.09 | 0.01616667 | 14.63148
0.98 | 712.944 | 0.01633333 | 14.66963
0.99 | 715.008 | 0.0165 | 14.7121
0.995 | 717.649 | 0.01658333 | 14.76644
0.9975 | 718.299 | 0.016625 | 14.77981
0.9985 | 717.745 | 0.01664167 | 14.76842
0.99925 | 712.729 | 0.01665417 | 14.66521
1 | 711.387 | 0.01666667 | 14.63759