## Sheet1
TIME | FX | strain | stress | 詳細 | lap=20,gap=0.25,引張距離3mm，時間3s
0.03 | 78.2837 | 0.00025 | 1.610776 | 最大応力 | 21.83539
0.06 | 156.567 | 0.0005 | 3.221543 | ヤング率 | 3794.837
0.09 | 234.851 | 0.00075 | 4.832325
0.12 | 313.079 | 0.001 | 6.441955
0.15 | 391.245 | 0.00125 | 8.050309
0.18 | 469.137 | 0.0015 | 9.653025
0.21 | 545.535 | 0.00175 | 11.225
0.24 | 620.171 | 0.002 | 12.76072
0.27 | 693.15 | 0.00225 | 14.26235
0.3 | 763.16 | 0.0025 | 15.70288
0.33 | 829.9 | 0.00275 | 17.07613
0.36 | 895.066 | 0.003 | 18.417
0.39 | 957.92 | 0.00325 | 19.71029
0.42 | 1004.55 | 0.0035 | 20.66975
0.45 | 1036.31 | 0.00375 | 21.32325
0.48 | 1055.57 | 0.004 | 21.71955
0.51 | 1061.2 | 0.00425 | 21.83539
0.54 | 1005.49 | 0.0045 | 20.68909
0.57 | 886.194 | 0.00475 | 18.23444
0.6 | 586.041 | 0.005 | 12.05846
0.63 | 415.643 | 0.00525 | 8.552325
0.66 | 428.337 | 0.0055 | 8.813519
0.69 | 445.014 | 0.00575 | 9.156667
0.72 | 462.38 | 0.006 | 9.513992
0.75 | 479.509 | 0.00625 | 9.86644
0.78 | 496.046 | 0.0065 | 10.20671
0.81 | 511.851 | 0.00675 | 10.53191
0.84 | 528.707 | 0.007 | 10.87874
0.87 | 545.393 | 0.00725 | 11.22208
0.9 | 562.028 | 0.0075 | 11.56436
0.93 | 578.659 | 0.00775 | 11.90656
0.96 | 592.937 | 0.008 | 12.20035
0.99 | 607.162 | 0.00825 | 12.49305
1.02 | 621.204 | 0.0085 | 12.78198
1.05 | 634.854 | 0.00875 | 13.06284
1.08 | 649.209 | 0.009 | 13.35821
1.11 | 663.652 | 0.00925 | 13.65539
1.14 | 678.111 | 0.0095 | 13.9529
1.17 | 692.812 | 0.00975 | 14.25539
1.2 | 706.569 | 0.01 | 14.53846
1.23 | 721.047 | 0.01025 | 14.83636
1.26 | 734.254 | 0.0105 | 15.10811
1.29 | 745.053 | 0.01075 | 15.33031
1.32 | 751.18 | 0.011 | 15.45638
1.35 | 762.463 | 0.01125 | 15.68854
1.38 | 772.186 | 0.0115 | 15.8886
1.41 | 781.003 | 0.01175 | 16.07002
1.44 | 785.664 | 0.012 | 16.16593
1.47 | 791.866 | 0.01225 | 16.29354
1.5 | 799.524 | 0.0125 | 16.45111
1.53 | 803.373 | 0.01275 | 16.53031
1.56 | 800.993 | 0.013 | 16.48134
1.59 | 804.314 | 0.01325 | 16.54967
1.62 | 803.156 | 0.0135 | 16.52584
1.65 | 807.638 | 0.01375 | 16.61807
1.68 | 812.612 | 0.014 | 16.72041
1.71 | 816.497 | 0.01425 | 16.80035
1.74 | 822.386 | 0.0145 | 16.92152
1.77 | 817.755 | 0.01475 | 16.82623
1.8 | 801.515 | 0.015 | 16.49208
1.83 | 783.54 | 0.01525 | 16.12222
1.86 | 757.981 | 0.0155 | 15.59632
1.89 | 740.285 | 0.01575 | 15.2322
1.92 | 736.063 | 0.016 | 15.14533
1.95 | 726.477 | 0.01625 | 14.94809
1.98 | 724.787 | 0.0165 | 14.91331
2.01 | 723.976 | 0.01675 | 14.89663
2.04 | 727.984 | 0.017 | 14.97909
2.07 | 734.059 | 0.01725 | 15.10409
2.1 | 740.462 | 0.0175 | 15.23584
2.13 | 747.784 | 0.01775 | 15.3865
2.16 | 755.594 | 0.018 | 15.5472
2.19 | 763.166 | 0.01825 | 15.703
2.22 | 764.328 | 0.0185 | 15.72691
2.25 | 737.18 | 0.01875 | 15.16831
2.28 | 614.135 | 0.019 | 12.63652
2.31 | 378.598 | 0.01925 | 7.790082
2.34 | 321.576 | 0.0195 | 6.61679
2.37 | 236.246 | 0.01975 | 4.861029
2.4 | 96.8469 | 0.02 | 1.992735
2.43 | 74.6132 | 0.02025 | 1.535251
2.46 | 59.8628 | 0.0205 | 1.231745
2.49 | 55.1616 | 0.02075 | 1.135012
2.52 | 53.5375 | 0.021 | 1.101595
2.55 | 53.8241 | 0.02125 | 1.107492
2.58 | 54.3056 | 0.0215 | 1.117399
2.61 | 54.8379 | 0.02175 | 1.128352
2.64 | 55.3991 | 0.022 | 1.139899
2.67 | 55.9857 | 0.02225 | 1.151969
2.7 | 56.567 | 0.0225 | 1.16393
2.73 | 57.1541 | 0.02275 | 1.17601
2.76 | 57.5593 | 0.023 | 1.184348
2.79 | 57.8006 | 0.02325 | 1.189313
2.82 | 57.8262 | 0.0235 | 1.18984
2.85 | 58.4065 | 0.02375 | 1.20178
2.88 | 58.9913 | 0.024 | 1.213813
2.91 | 59.462 | 0.02425 | 1.223498
2.94 | 58.7863 | 0.0245 | 1.209595
2.97 | 57.8726 | 0.02475 | 1.190794
2.985 | 58.1058 | 0.024875 | 1.195593
2.9925 | 58.1684 | 0.0249375 | 1.196881
2.9955 | 58.1173 | 0.0249625 | 1.195829
2.9977 | 56.61 | 0.02498083 | 1.164815
3 | 56.4329 | 0.025 | 1.161171