## cf1
TIME | FX | strain | stress | 最大応力 | 40.96671
0.02 | 67.5111 | 0.0002 | 0.9644443 | ヤング率 | 4822.212
0.04 | 135.022 | 0.0004 | 1.928886
0.06 | 202.533 | 0.0006 | 2.893329
0.08 | 270.044 | 0.0008 | 3.857771
0.1 | 337.555 | 0.001 | 4.822214
0.12 | 405.067 | 0.0012 | 5.786671
0.14 | 472.578 | 0.0014 | 6.751114
0.16 | 540.089 | 0.0016 | 7.715557
0.18 | 607.599 | 0.0018 | 8.679986
0.2 | 675.11 | 0.002 | 9.644429
0.22 | 742.616 | 0.0022 | 10.6088
0.24 | 810.118 | 0.0024 | 11.57311
0.26 | 877.618 | 0.0026 | 12.5374
0.28 | 945.11 | 0.0028 | 13.50157
0.3 | 1012.6 | 0.003 | 14.46571
0.32 | 1080.07 | 0.0032 | 15.42957
0.34 | 1147.53 | 0.0034 | 16.39329
0.36 | 1214.96 | 0.0036 | 17.35657
0.38 | 1282.37 | 0.0038 | 18.31957
0.4 | 1349.75 | 0.004 | 19.28214
0.42 | 1417.13 | 0.0042 | 20.24471
0.44 | 1484.46 | 0.0044 | 21.20657
0.46 | 1551.76 | 0.0046 | 22.168
0.48 | 1619.02 | 0.0048 | 23.12886
0.5 | 1686.22 | 0.005 | 24.08886
0.52 | 1753.31 | 0.0052 | 25.04729
0.54 | 1820.03 | 0.0054 | 26.00043
0.56 | 1885.57 | 0.0056 | 26.93671
0.58 | 1942.35 | 0.0058 | 27.74786
0.6 | 1997.37 | 0.006 | 28.53386
0.62 | 2052.05 | 0.0062 | 29.315
0.64 | 2106.6 | 0.0064 | 30.09429
0.66 | 2161.08 | 0.0066 | 30.87257
0.68 | 2215.53 | 0.0068 | 31.65043
0.7 | 2269.96 | 0.007 | 32.428
0.72 | 2324.38 | 0.0072 | 33.20543
0.74 | 2378.77 | 0.0074 | 33.98243
0.76 | 2433.15 | 0.0076 | 34.75929
0.78 | 2487.52 | 0.0078 | 35.536
0.8 | 2541.88 | 0.008 | 36.31257
0.82 | 2596.22 | 0.0082 | 37.08886
0.84 | 2650.55 | 0.0084 | 37.865
0.86 | 2704.86 | 0.0086 | 38.64086
0.88 | 2759.14 | 0.0088 | 39.41629
0.9 | 2813.42 | 0.009 | 40.19171
0.92 | 2867.67 | 0.0092 | 40.96671
0.922 | 2839.21 | 0.00922 | 40.56014

## まとめ
sheet_name | tensile_strength | young's_modulus
cf1 | 40.96671 | 4822.212