## Sheet1
path | output_file_name | key_word | remove_word | finished | plus | speed[mm/s] | length[mm] | cross_section_area[mm2]
2/C2_lap=20 | l20 |  |  |  | 0 | 1 | 120 | 50

## l20_th1.0
TIME | FX | strain | stress | 最大応力 | 15.44698
0.02 | 26.5148 | 0.0001666667 | 0.530296 | ヤング率 | 3178.782
0.04 | 53.0297 | 0.0003333333 | 1.060594
0.06 | 79.5445 | 0.0005 | 1.59089
0.08 | 106.059 | 0.0006666667 | 2.12118
0.1 | 132.574 | 0.0008333333 | 2.65148
0.12 | 159.089 | 0.001 | 3.18178
0.14 | 185.604 | 0.001166667 | 3.71208
0.16 | 212.094 | 0.001333333 | 4.24188
0.18 | 238.515 | 0.0015 | 4.7703
0.2 | 264.796 | 0.001666667 | 5.29592
0.22 | 291.06 | 0.001833333 | 5.8212
0.24 | 317.249 | 0.002 | 6.34498
0.26 | 343.298 | 0.002166667 | 6.86596
0.28 | 368.616 | 0.002333333 | 7.37232
0.3 | 394.184 | 0.0025 | 7.88368
0.32 | 419.274 | 0.002666667 | 8.38548
0.34 | 443.391 | 0.002833333 | 8.86782
0.36 | 467.717 | 0.003 | 9.35434
0.38 | 491.809 | 0.003166667 | 9.83618
0.4 | 514.806 | 0.003333333 | 10.29612
0.42 | 538.258 | 0.0035 | 10.76516
0.44 | 560.514 | 0.003666667 | 11.21028
0.46 | 583.312 | 0.003833333 | 11.66624
0.48 | 605.649 | 0.004 | 12.11298
0.5 | 626.352 | 0.004166667 | 12.52704
0.52 | 642.362 | 0.004333333 | 12.84724
0.54 | 641.053 | 0.0045 | 12.82106
0.56 | 642.483 | 0.004666667 | 12.84966
0.58 | 648.838 | 0.004833333 | 12.97676
0.6 | 657.186 | 0.005 | 13.14372
0.62 | 664.341 | 0.005166667 | 13.28682
0.64 | 674.926 | 0.005333333 | 13.49852
0.66 | 686.467 | 0.0055 | 13.72934
0.68 | 698.378 | 0.005666667 | 13.96756
0.7 | 708.989 | 0.005833333 | 14.17978
0.72 | 720.665 | 0.006 | 14.4133
0.74 | 732.61 | 0.006166667 | 14.6522
0.76 | 744.351 | 0.006333333 | 14.88702
0.78 | 755.137 | 0.0065 | 15.10274
0.8 | 765.602 | 0.006666667 | 15.31204
0.82 | 772.349 | 0.006833333 | 15.44698
0.84 | 761.478 | 0.007 | 15.22956
0.86 | 660.5 | 0.007166667 | 13.21
0.88 | 435.287 | 0.007333333 | 8.70574
0.9 | 359.264 | 0.0075 | 7.18528
0.92 | 309.532 | 0.007666667 | 6.19064
0.94 | 260.234 | 0.007833333 | 5.20468
0.96 | 262.331 | 0.008 | 5.24662
0.98 | 266.209 | 0.008166667 | 5.32418
1 | 270.669 | 0.008333333 | 5.41338
1.02 | 274.987 | 0.0085 | 5.49974
1.04 | 279.575 | 0.008666667 | 5.5915
1.06 | 284.387 | 0.008833333 | 5.68774
1.08 | 289.219 | 0.009 | 5.78438
1.1 | 294.155 | 0.009166667 | 5.8831
1.12 | 299.032 | 0.009333333 | 5.98064
1.14 | 303.991 | 0.0095 | 6.07982
1.16 | 308.94 | 0.009666667 | 6.1788
1.18 | 313.299 | 0.009833333 | 6.26598
1.2 | 318.268 | 0.01 | 6.36536
1.22 | 323.192 | 0.01016667 | 6.46384
1.24 | 328.143 | 0.01033333 | 6.56286
1.26 | 333.009 | 0.0105 | 6.66018
1.28 | 337.364 | 0.01066667 | 6.74728
1.3 | 342.093 | 0.01083333 | 6.84186
1.32 | 346.564 | 0.011 | 6.93128
1.34 | 350.277 | 0.01116667 | 7.00554
1.36 | 353.896 | 0.01133333 | 7.07792
1.38 | 358.259 | 0.0115 | 7.16518
1.4 | 362.735 | 0.01166667 | 7.2547
1.42 | 366.913 | 0.01183333 | 7.33826
1.44 | 371.647 | 0.012 | 7.43294
1.46 | 376.473 | 0.01216667 | 7.52946
1.48 | 381.033 | 0.01233333 | 7.62066
1.5 | 385.73 | 0.0125 | 7.7146
1.52 | 390.189 | 0.01266667 | 7.80378
1.54 | 394.999 | 0.01283333 | 7.89998
1.56 | 399.53 | 0.013 | 7.9906
1.58 | 404.258 | 0.01316667 | 8.08516
1.6 | 408.38 | 0.01333333 | 8.1676
1.62 | 412.155 | 0.0135 | 8.2431
1.64 | 416.036 | 0.01366667 | 8.32072
1.66 | 418.089 | 0.01383333 | 8.36178
1.68 | 422.042 | 0.014 | 8.44084
1.7 | 426.433 | 0.01416667 | 8.52866
1.72 | 431.09 | 0.01433333 | 8.6218
1.74 | 435.688 | 0.0145 | 8.71376
1.76 | 439.999 | 0.01466667 | 8.79998
1.78 | 444.781 | 0.01483333 | 8.89562
1.8 | 449.667 | 0.015 | 8.99334
1.82 | 454.579 | 0.01516667 | 9.09158
1.84 | 459.465 | 0.01533333 | 9.1893
1.86 | 464.272 | 0.0155 | 9.28544
1.88 | 468.955 | 0.01566667 | 9.3791
1.9 | 473.813 | 0.01583333 | 9.47626
1.92 | 478.682 | 0.016 | 9.57364
1.94 | 483.397 | 0.01616667 | 9.66794
1.96 | 487.874 | 0.01633333 | 9.75748
1.98 | 491.524 | 0.0165 | 9.83048
1.99 | 493.591 | 0.01658333 | 9.87182
1.9945 | 494.178 | 0.01662083 | 9.88356
1.9973 | 491.081 | 0.01664417 | 9.82162
1.9993 | 491.058 | 0.01666083 | 9.82116
2 | 487.311 | 0.01666667 | 9.74622

## まとめ
sheet_name | tensile_strength | young's_modulus
l20_th1.0 | 15.44698 | 3178.782