## Sheet1
TIME | FX | strain | stress | 詳細 | CFRP1本で，損傷モデルを追加して解析を行った結果．
0.01 | 34.8714 | 8.333333e-05 | 0.7175185 | 最大応力 | 45.85123
0.02 | 69.7428 | 0.0001666667 | 1.435037
0.03 | 104.614 | 0.00025 | 2.152551
0.04 | 139.486 | 0.0003333333 | 2.870082
0.05 | 174.357 | 0.0004166667 | 3.587593
0.06 | 209.228 | 0.0005 | 4.305103
0.07 | 244.1 | 0.0005833333 | 5.022634
0.08 | 278.971 | 0.0006666667 | 5.740144
0.09 | 313.842 | 0.00075 | 6.457654
0.1 | 348.709 | 0.0008333333 | 7.175082
0.11 | 383.568 | 0.0009166667 | 7.892346
0.12 | 418.421 | 0.001 | 8.609486
0.13 | 453.271 | 0.001083333 | 9.326564
0.14 | 488.083 | 0.001166667 | 10.04286
0.15 | 522.884 | 0.00125 | 10.75893
0.16 | 557.639 | 0.001333333 | 11.47405
0.17 | 591.722 | 0.001416667 | 12.17535
0.18 | 626.291 | 0.0015 | 12.88665
0.19 | 659.504 | 0.001583333 | 13.57004
0.2 | 693.918 | 0.001666667 | 14.27815
0.21 | 728.22 | 0.00175 | 14.98395
0.22 | 762.514 | 0.001833333 | 15.68959
0.23 | 796.907 | 0.001916667 | 16.39726
0.24 | 831.056 | 0.002 | 17.09992
0.25 | 864.682 | 0.002083333 | 17.79181
0.26 | 897.085 | 0.002166667 | 18.45854
0.27 | 930.453 | 0.00225 | 19.14512
0.28 | 962.312 | 0.002333333 | 19.80066
0.29 | 996.222 | 0.002416667 | 20.4984
0.3 | 1028.45 | 0.0025 | 21.16152
0.31 | 1059.77 | 0.002583333 | 21.80597
0.32 | 1091.42 | 0.002666667 | 22.4572
0.33 | 1124.52 | 0.00275 | 23.13827
0.34 | 1156.49 | 0.002833333 | 23.79609
0.35 | 1188.01 | 0.002916667 | 24.44465
0.36 | 1218.19 | 0.003 | 25.06564
0.37 | 1249.52 | 0.003083333 | 25.71029
0.38 | 1279.26 | 0.003166667 | 26.32222
0.39 | 1311.19 | 0.00325 | 26.97922
0.4 | 1343.42 | 0.003333333 | 27.64239
0.41 | 1374.31 | 0.003416667 | 28.27798
0.42 | 1401.45 | 0.0035 | 28.83642
0.43 | 1425.78 | 0.003583333 | 29.33704
0.44 | 1446.79 | 0.003666667 | 29.76934
0.45 | 1466.96 | 0.00375 | 30.18436
0.46 | 1487.36 | 0.003833333 | 30.60412
0.47 | 1515.44 | 0.003916667 | 31.18189
0.48 | 1544.34 | 0.004 | 31.77654
0.49 | 1571.92 | 0.004083333 | 32.34403
0.5 | 1600.35 | 0.004166667 | 32.92901
0.51 | 1627.34 | 0.00425 | 33.48436
0.52 | 1654.21 | 0.004333333 | 34.03724
0.53 | 1680.48 | 0.004416667 | 34.57778
0.54 | 1706.25 | 0.0045 | 35.10802
0.55 | 1721.21 | 0.004583333 | 35.41584
0.56 | 1721.13 | 0.004666667 | 35.4142
0.57 | 1723.24 | 0.00475 | 35.45761
0.58 | 1728.24 | 0.004833333 | 35.56049
0.59 | 1736.37 | 0.004916667 | 35.72778
0.6 | 1754.18 | 0.005 | 36.09424
0.61 | 1779.95 | 0.005083333 | 36.62449
0.62 | 1807.55 | 0.005166667 | 37.19239
0.63 | 1835.94 | 0.00525 | 37.77654
0.64 | 1864.43 | 0.005333333 | 38.36276
0.65 | 1893.02 | 0.005416667 | 38.95103
0.66 | 1921.63 | 0.0055 | 39.53971
0.67 | 1950.32 | 0.005583333 | 40.13004
0.68 | 1979 | 0.005666667 | 40.72016
0.69 | 2007.66 | 0.00575 | 41.30988
0.7 | 2036.45 | 0.005833333 | 41.90226
0.71 | 2065.28 | 0.005916667 | 42.49547
0.72 | 2093.99 | 0.006 | 43.08621
0.73 | 2122.75 | 0.006083333 | 43.67798
0.74 | 2151.39 | 0.006166667 | 44.26728
0.75 | 2179.5 | 0.00625 | 44.84568
0.76 | 2206.28 | 0.006333333 | 45.39671
0.77 | 2227.93 | 0.006416667 | 45.84218
0.78 | 2228.37 | 0.0065 | 45.85123
0.79 | 2179.27 | 0.006583333 | 44.84095
0.8 | 2158.95 | 0.006666667 | 44.42284
0.81 | 2157.41 | 0.00675 | 44.39115
0.82 | 2032.47 | 0.006833333 | 41.82037
0.83 | 1512.91 | 0.006916667 | 31.12984
0.84 | 45.9659 | 0.007 | 0.9458004
0.85 | 24.6575 | 0.007083333 | 0.507356
0.86 | 21.496 | 0.007166667 | 0.4423045
0.87 | 21.3318 | 0.00725 | 0.4389259
0.88 | 21.4777 | 0.007333333 | 0.441928
0.89 | 21.655 | 0.007416667 | 0.4455761
0.9 | 21.8921 | 0.0075 | 0.4504547
0.91 | 22.1304 | 0.007583333 | 0.455358
0.92 | 22.3445 | 0.007666667 | 0.4597634
0.93 | 22.5873 | 0.00775 | 0.4647593
0.94 | 22.8302 | 0.007833333 | 0.4697572
0.95 | 23.0731 | 0.007916667 | 0.4747551
0.96 | 23.3159 | 0.008 | 0.479751
0.97 | 23.5586 | 0.008083333 | 0.4847449
0.98 | 23.8014 | 0.008166667 | 0.4897407
0.99 | 24.0443 | 0.00825 | 0.4947387
1 | 24.0473 | 0.008333333 | 0.4948004