## Sheet1
path | output_file_name | key_word | remove_word | finished | plus | speed[mm/s] | length[mm] | cross_section_area[mm2]
update/lap=20 | l20 |  |  |  | 0 | 1 | 120 | 50

## l20
TIME | FX | strain | stress | 最大応力 | 18.8587
0.015 | 10.9682 | 0.000125 | 0.219364 | ヤング率 | 1754.911
0.03 | 21.9364 | 0.00025 | 0.438728
0.045 | 32.9046 | 0.000375 | 0.658092
0.06 | 43.8728 | 0.0005 | 0.877456
0.075 | 54.8409 | 0.000625 | 1.096818
0.09 | 65.8091 | 0.00075 | 1.316182
0.105 | 76.7773 | 0.000875 | 1.535546
0.12 | 87.7455 | 0.001 | 1.75491
0.135 | 98.7137 | 0.001125 | 1.974274
0.15 | 109.682 | 0.00125 | 2.19364
0.165 | 120.65 | 0.001375 | 2.413
0.18 | 131.618 | 0.0015 | 2.63236
0.195 | 142.586 | 0.001625 | 2.85172
0.21 | 153.555 | 0.00175 | 3.0711
0.225 | 164.523 | 0.001875 | 3.29046
0.24 | 175.491 | 0.002 | 3.50982
0.255 | 186.459 | 0.002125 | 3.72918
0.27 | 197.427 | 0.00225 | 3.94854
0.285 | 208.396 | 0.002375 | 4.16792
0.3 | 219.364 | 0.0025 | 4.38728
0.315 | 230.328 | 0.002625 | 4.60656
0.33 | 241.277 | 0.00275 | 4.82554
0.345 | 252.197 | 0.002875 | 5.04394
0.36 | 263.077 | 0.003 | 5.26154
0.375 | 273.981 | 0.003125 | 5.47962
0.39 | 284.835 | 0.00325 | 5.6967
0.405 | 295.641 | 0.003375 | 5.91282
0.42 | 306.422 | 0.0035 | 6.12844
0.435 | 317.116 | 0.003625 | 6.34232
0.45 | 327.825 | 0.00375 | 6.5565
0.465 | 338.514 | 0.003875 | 6.77028
0.48 | 349.178 | 0.004 | 6.98356
0.495 | 359.86 | 0.004125 | 7.1972
0.51 | 370.341 | 0.00425 | 7.40682
0.525 | 380.896 | 0.004375 | 7.61792
0.54 | 390.917 | 0.0045 | 7.81834
0.555 | 401.266 | 0.004625 | 8.02532
0.57 | 411.308 | 0.00475 | 8.22616
0.585 | 421.199 | 0.004875 | 8.42398
0.6 | 431.307 | 0.005 | 8.62614
0.615 | 441.034 | 0.005125 | 8.82068
0.63 | 451.122 | 0.00525 | 9.02244
0.645 | 461.213 | 0.005375 | 9.22426
0.66 | 471.298 | 0.0055 | 9.42596
0.675 | 481.158 | 0.005625 | 9.62316
0.69 | 491.252 | 0.00575 | 9.82504
0.705 | 501.084 | 0.005875 | 10.02168
0.72 | 510.346 | 0.006 | 10.20692
0.735 | 519.752 | 0.006125 | 10.39504
0.75 | 528.678 | 0.00625 | 10.57356
0.765 | 538.069 | 0.006375 | 10.76138
0.78 | 547.428 | 0.0065 | 10.94856
0.795 | 556.536 | 0.006625 | 11.13072
0.81 | 565.571 | 0.00675 | 11.31142
0.825 | 574.918 | 0.006875 | 11.49836
0.84 | 583.938 | 0.007 | 11.67876
0.855 | 592.924 | 0.007125 | 11.85848
0.87 | 601.526 | 0.00725 | 12.03052
0.885 | 610.164 | 0.007375 | 12.20328
0.9 | 618.98 | 0.0075 | 12.3796
0.915 | 627.824 | 0.007625 | 12.55648
0.93 | 636.828 | 0.00775 | 12.73656
0.945 | 646.172 | 0.007875 | 12.92344
0.96 | 655.897 | 0.008 | 13.11794
0.975 | 665.406 | 0.008125 | 13.30812
0.99 | 675.042 | 0.00825 | 13.50084
1.005 | 684.66 | 0.008375 | 13.6932
1.02 | 694.321 | 0.0085 | 13.88642
1.035 | 703.847 | 0.008625 | 14.07694
1.05 | 713.533 | 0.00875 | 14.27066
1.065 | 723.165 | 0.008875 | 14.4633
1.08 | 732.749 | 0.009 | 14.65498
1.095 | 742.289 | 0.009125 | 14.84578
1.11 | 751.882 | 0.00925 | 15.03764
1.125 | 761.46 | 0.009375 | 15.2292
1.14 | 771.15 | 0.0095 | 15.423
1.155 | 780.79 | 0.009625 | 15.6158
1.17 | 790.379 | 0.00975 | 15.80758
1.185 | 799.991 | 0.009875 | 15.99982
1.2 | 809.582 | 0.01 | 16.19164
1.215 | 819.215 | 0.010125 | 16.3843
1.23 | 828.791 | 0.01025 | 16.57582
1.245 | 838.503 | 0.010375 | 16.77006
1.26 | 848.113 | 0.0105 | 16.96226
1.275 | 857.842 | 0.010625 | 17.15684
1.29 | 867.49 | 0.01075 | 17.3498
1.305 | 877.238 | 0.010875 | 17.54476
1.32 | 886.844 | 0.011 | 17.73688
1.335 | 896.455 | 0.011125 | 17.9291
1.35 | 905.541 | 0.01125 | 18.11082
1.365 | 913.209 | 0.011375 | 18.26418
1.38 | 920.021 | 0.0115 | 18.40042
1.395 | 924.769 | 0.011625 | 18.49538
1.41 | 928.282 | 0.01175 | 18.56564
1.425 | 931.86 | 0.011875 | 18.6372
1.44 | 936.036 | 0.012 | 18.72072
1.455 | 939.035 | 0.012125 | 18.7807
1.47 | 941.225 | 0.01225 | 18.8245
1.485 | 942.935 | 0.012375 | 18.8587
1.4917 | 942.309 | 0.01243083 | 18.84618
1.4959 | 932.621 | 0.01246583 | 18.65242
1.4974 | 931.147 | 0.01247833 | 18.62294
1.4987 | 925.573 | 0.01248917 | 18.51146
1.5 | 923 | 0.0125 | 18.46

## まとめ
sheet_name | tensile_strength | young's_modulus
l20 | 18.8587 | 1754.911