## まとめ
引張強さ | lap=10 | lap=20 | ヤング率 | lap=10 | lap=20
0.25 | 15.597 |  | 0.25 | 6146.4
0.5 | 14.784 | 15.074 | 0.5 | 6012.6 | 6251.8
1 | 16.226 | 14.76 | 1 | 5732.4 | 5973.9
1.5 | 15.718 |  | 1.5 | 5448.4
2 | 18.927 | 19.769 | 2 | 5185.7 | 5432.7
2.5 | 18.84 |  | 2.5 | 4934.2
3 | 18.453 | 18.043 | 3 | 4719.1 | 4959.1