## Sheet1
path | output_file_name | key_word | remove_word | finished | speed[mm/s] | length[mm] | cross_section_area[mm2]
CFRP2本_lap=10 | thickness_l10_g2.0 | g2.0 |  |  | 1 | 120 | 50

## C2_l10_th0.1_g2.0
TIME | FX | strain | stress | 最大応力 | 14.37966
0.03 | 27.3465 | 0.00025 | 0.54693 | ヤング率 | 2187.7016
0.06 | 54.693 | 0.0005 | 1.09386
0.09 | 82.0394 | 0.00075 | 1.640788
0.12 | 109.386 | 0.001 | 2.18772
0.15 | 136.732 | 0.00125 | 2.73464
0.18 | 164.079 | 0.0015 | 3.28158
0.21 | 191.425 | 0.00175 | 3.8285
0.24 | 218.771 | 0.002 | 4.37542
0.27 | 246.116 | 0.00225 | 4.92232
0.3 | 273.462 | 0.0025 | 5.46924
0.33 | 300.804 | 0.00275 | 6.01608
0.36 | 328.143 | 0.003 | 6.56286
0.39 | 355.476 | 0.00325 | 7.10952
0.42 | 382.802 | 0.0035 | 7.65604
0.45 | 410.123 | 0.00375 | 8.20246
0.48 | 437.414 | 0.004 | 8.74828
0.51 | 464.577 | 0.00425 | 9.29154
0.54 | 490.925 | 0.0045 | 9.8185
0.57 | 516.282 | 0.00475 | 10.32564
0.6 | 540.553 | 0.005 | 10.81106
0.63 | 565.748 | 0.00525 | 11.31496
0.66 | 583.512 | 0.0055 | 11.67024
0.69 | 525.731 | 0.00575 | 10.51462
0.72 | 445.011 | 0.006 | 8.90022
0.75 | 454.427 | 0.00625 | 9.08854
0.78 | 472.351 | 0.0065 | 9.44702
0.81 | 490.395 | 0.00675 | 9.8079
0.84 | 508.415 | 0.007 | 10.1683
0.87 | 526.482 | 0.00725 | 10.52964
0.9 | 544.618 | 0.0075 | 10.89236
0.93 | 562.761 | 0.00775 | 11.25522
0.96 | 580.881 | 0.008 | 11.61762
0.99 | 599.015 | 0.00825 | 11.9803
1.02 | 617.135 | 0.0085 | 12.3427
1.05 | 635.235 | 0.00875 | 12.7047
1.08 | 653.321 | 0.009 | 13.06642
1.11 | 671.422 | 0.00925 | 13.42844
1.14 | 689.377 | 0.0095 | 13.78754
1.17 | 706.777 | 0.00975 | 14.13554
1.2 | 718.983 | 0.01 | 14.37966
1.23 | 642.574 | 0.01025 | 12.85148
1.26 | 328.119 | 0.0105 | 6.56238
1.29 | 98.3791 | 0.01075 | 1.967582
1.32 | 21.0904 | 0.011 | 0.421808
1.35 | 14.447 | 0.01125 | 0.28894
1.38 | 12.4878 | 0.0115 | 0.249756
1.41 | 11.0745 | 0.01175 | 0.22149
1.44 | 10.4066 | 0.012 | 0.208132
1.47 | 9.6798 | 0.01225 | 0.193596
1.5 | 9.11574 | 0.0125 | 0.1823148
1.53 | 8.78326 | 0.01275 | 0.1756652
1.56 | 8.31582 | 0.013 | 0.1663164
1.59 | 8.22457 | 0.01325 | 0.1644914
1.62 | 7.53095 | 0.0135 | 0.150619
1.65 | 6.83746 | 0.01375 | 0.1367492
1.68 | 6.39741 | 0.014 | 0.1279482
1.71 | 5.82841 | 0.01425 | 0.1165682
1.74 | 5.79683 | 0.0145 | 0.1159366
1.77 | 5.82617 | 0.01475 | 0.1165234
1.8 | 5.86157 | 0.015 | 0.1172314
1.83 | 5.87937 | 0.01525 | 0.1175874
1.86 | 5.93222 | 0.0155 | 0.1186444
1.89 | 5.92847 | 0.01575 | 0.1185694
1.92 | 5.82437 | 0.016 | 0.1164874
1.95 | 5.81336 | 0.01625 | 0.1162672
1.98 | 5.69404 | 0.0165 | 0.1138808
2.01 | 5.69413 | 0.01675 | 0.1138826
2.04 | 5.56617 | 0.017 | 0.1113234
2.07 | 5.19423 | 0.01725 | 0.1038846
2.1 | 4.17911 | 0.0175 | 0.0835822
2.13 | 3.86649 | 0.01775 | 0.0773298
2.16 | 3.03556 | 0.018 | 0.0607112
2.19 | 3.07844 | 0.01825 | 0.0615688
2.22 | 3.12061 | 0.0185 | 0.0624122
2.25 | 3.16055 | 0.01875 | 0.063211
2.28 | 3.20269 | 0.019 | 0.0640538
2.31 | 3.2376 | 0.01925 | 0.064752
2.34 | 3.2796 | 0.0195 | 0.065592
2.37 | 3.32161 | 0.01975 | 0.0664322
2.4 | 3.36361 | 0.02 | 0.0672722
2.43 | 3.40534 | 0.02025 | 0.0681068
2.46 | 3.4464 | 0.0205 | 0.068928
2.49 | 3.4873 | 0.02075 | 0.069746
2.52 | 3.5247 | 0.021 | 0.070494
2.55 | 3.47654 | 0.02125 | 0.0695308
2.58 | 3.43883 | 0.0215 | 0.0687766
2.61 | 3.46757 | 0.02175 | 0.0693514
2.64 | 3.47352 | 0.022 | 0.0694704
2.67 | 3.48981 | 0.02225 | 0.0697962
2.7 | 3.48098 | 0.0225 | 0.0696196
2.73 | 3.4806 | 0.02275 | 0.069612
2.76 | 3.50891 | 0.023 | 0.0701782
2.79 | 3.48724 | 0.02325 | 0.0697448
2.82 | 3.50668 | 0.0235 | 0.0701336
2.85 | 3.50682 | 0.02375 | 0.0701364
2.88 | 3.5297 | 0.024 | 0.070594
2.91 | 3.55306 | 0.02425 | 0.0710612
2.94 | 3.58969 | 0.0245 | 0.0717938
2.97 | 3.62632 | 0.02475 | 0.0725264
3 | 3.6541 | 0.025 | 0.073082

## C2_l10_th0.25_g2.0
TIME | FX | strain | stress | 最大応力 | 17.56026
0.03 | 31.2126 | 0.00025 | 0.624252 | ヤング率 | 2497.011
0.06 | 62.4253 | 0.0005 | 1.248506
0.09 | 93.6379 | 0.00075 | 1.872758
0.12 | 124.851 | 0.001 | 2.49702
0.15 | 156.063 | 0.00125 | 3.12126
0.18 | 187.276 | 0.0015 | 3.74552
0.21 | 218.488 | 0.00175 | 4.36976
0.24 | 249.701 | 0.002 | 4.99402
0.27 | 280.914 | 0.00225 | 5.61828
0.3 | 312.126 | 0.0025 | 6.24252
0.33 | 343.339 | 0.00275 | 6.86678
0.36 | 374.551 | 0.003 | 7.49102
0.39 | 405.761 | 0.00325 | 8.11522
0.42 | 436.968 | 0.0035 | 8.73936
0.45 | 468.153 | 0.00375 | 9.36306
0.48 | 499.278 | 0.004 | 9.98556
0.51 | 530.3 | 0.00425 | 10.606
0.54 | 560.691 | 0.0045 | 11.21382
0.57 | 587.587 | 0.00475 | 11.75174
0.6 | 613.377 | 0.005 | 12.26754
0.63 | 639.031 | 0.00525 | 12.78062
0.66 | 655.757 | 0.0055 | 13.11514
0.69 | 627.868 | 0.00575 | 12.55736
0.72 | 554.891 | 0.006 | 11.09782
0.75 | 524.52 | 0.00625 | 10.4904
0.78 | 506.439 | 0.0065 | 10.12878
0.81 | 516.886 | 0.00675 | 10.33772
0.84 | 534.051 | 0.007 | 10.68102
0.87 | 551.225 | 0.00725 | 11.0245
0.9 | 567.814 | 0.0075 | 11.35628
0.93 | 583.908 | 0.00775 | 11.67816
0.96 | 602.027 | 0.008 | 12.04054
0.99 | 620.697 | 0.00825 | 12.41394
1.02 | 639.407 | 0.0085 | 12.78814
1.05 | 658.087 | 0.00875 | 13.16174
1.08 | 676.705 | 0.009 | 13.5341
1.11 | 695.258 | 0.00925 | 13.90516
1.14 | 713.737 | 0.0095 | 14.27474
1.17 | 732.23 | 0.00975 | 14.6446
1.2 | 750.745 | 0.01 | 15.0149
1.23 | 769.28 | 0.01025 | 15.3856
1.26 | 787.873 | 0.0105 | 15.75746
1.29 | 806.425 | 0.01075 | 16.1285
1.32 | 825.042 | 0.011 | 16.50084
1.35 | 843.637 | 0.01125 | 16.87274
1.38 | 862.141 | 0.0115 | 17.24282
1.41 | 878.013 | 0.01175 | 17.56026
1.44 | 765.772 | 0.012 | 15.31544
1.47 | 226.144 | 0.01225 | 4.52288
1.5 | 36.0778 | 0.0125 | 0.721556
1.53 | 19.4585 | 0.01275 | 0.38917
1.56 | 13.8253 | 0.013 | 0.276506
1.59 | 11.1662 | 0.01325 | 0.223324
1.62 | 10.005 | 0.0135 | 0.2001
1.65 | 9.3432 | 0.01375 | 0.186864
1.68 | 8.75429 | 0.014 | 0.1750858
1.71 | 8.05411 | 0.01425 | 0.1610822
1.74 | 8.06756 | 0.0145 | 0.1613512
1.77 | 7.97086 | 0.01475 | 0.1594172
1.8 | 7.92406 | 0.015 | 0.1584812
1.83 | 7.74053 | 0.01525 | 0.1548106
1.86 | 7.8098 | 0.0155 | 0.156196
1.89 | 7.92432 | 0.01575 | 0.1584864
1.92 | 8.03515 | 0.016 | 0.160703
1.95 | 8.1443 | 0.01625 | 0.162886
1.98 | 8.26147 | 0.0165 | 0.1652294
2.01 | 8.38077 | 0.01675 | 0.1676154
2.04 | 8.44665 | 0.017 | 0.168933
2.07 | 8.29279 | 0.01725 | 0.1658558
2.1 | 8.29873 | 0.0175 | 0.1659746
2.13 | 8.39499 | 0.01775 | 0.1678998
2.16 | 8.48458 | 0.018 | 0.1696916
2.19 | 8.37188 | 0.01825 | 0.1674376
2.22 | 8.23616 | 0.0185 | 0.1647232
2.25 | 8.16799 | 0.01875 | 0.1633598
2.28 | 8.22597 | 0.019 | 0.1645194
2.31 | 8.30095 | 0.01925 | 0.166019
2.34 | 8.39471 | 0.0195 | 0.1678942
2.37 | 8.4972 | 0.01975 | 0.169944
2.4 | 8.60215 | 0.02 | 0.172043
2.43 | 8.70394 | 0.02025 | 0.1740788
2.46 | 8.75116 | 0.0205 | 0.1750232
2.49 | 8.84867 | 0.02075 | 0.1769734
2.52 | 8.9285 | 0.021 | 0.17857
2.55 | 9.01863 | 0.02125 | 0.1803726
2.58 | 9.11635 | 0.0215 | 0.182327
2.61 | 9.21337 | 0.02175 | 0.1842674
2.64 | 9.30936 | 0.022 | 0.1861872
2.67 | 9.40417 | 0.02225 | 0.1880834
2.7 | 9.49995 | 0.0225 | 0.189999
2.73 | 9.54255 | 0.02275 | 0.190851
2.76 | 9.58527 | 0.023 | 0.1917054
2.79 | 9.52436 | 0.02325 | 0.1904872
2.82 | 9.60038 | 0.0235 | 0.1920076
2.85 | 9.67655 | 0.02375 | 0.193531
2.88 | 9.76657 | 0.024 | 0.1953314
2.91 | 9.8156 | 0.02425 | 0.196312
2.94 | 9.90966 | 0.0245 | 0.1981932
2.97 | 10.0024 | 0.02475 | 0.200048
3 | 10.0366 | 0.025 | 0.200732

## C2_l10_th0.5_g2.0
TIME | FX | strain | stress | 最大応力 | 18.60682
0.03 | 33.7833 | 0.00025 | 0.675666 | ヤング率 | 2702.581
0.06 | 67.5666 | 0.0005 | 1.351332
0.09 | 101.35 | 0.00075 | 2.027
0.12 | 135.133 | 0.001 | 2.70266
0.15 | 168.916 | 0.00125 | 3.37832
0.18 | 202.7 | 0.0015 | 4.054
0.21 | 236.483 | 0.00175 | 4.72966
0.24 | 270.264 | 0.002 | 5.40528
0.27 | 304.036 | 0.00225 | 6.08072
0.3 | 337.776 | 0.0025 | 6.75552
0.33 | 371.443 | 0.00275 | 7.42886
0.36 | 405.044 | 0.003 | 8.10088
0.39 | 438.416 | 0.00325 | 8.76832
0.42 | 471.694 | 0.0035 | 9.43388
0.45 | 505.01 | 0.00375 | 10.1002
0.48 | 538.09 | 0.004 | 10.7618
0.51 | 570.787 | 0.00425 | 11.41574
0.54 | 601.6 | 0.0045 | 12.032
0.57 | 627.238 | 0.00475 | 12.54476
0.6 | 649.849 | 0.005 | 12.99698
0.63 | 671.437 | 0.00525 | 13.42874
0.66 | 682.06 | 0.0055 | 13.6412
0.69 | 666.728 | 0.00575 | 13.33456
0.72 | 598.73 | 0.006 | 11.9746
0.75 | 572.638 | 0.00625 | 11.45276
0.78 | 563.508 | 0.0065 | 11.27016
0.81 | 558.317 | 0.00675 | 11.16634
0.84 | 564.349 | 0.007 | 11.28698
0.87 | 579.362 | 0.00725 | 11.58724
0.9 | 597.764 | 0.0075 | 11.95528
0.93 | 616.962 | 0.00775 | 12.33924
0.96 | 636.465 | 0.008 | 12.7293
0.99 | 656.166 | 0.00825 | 13.12332
1.02 | 675.902 | 0.0085 | 13.51804
1.05 | 695.616 | 0.00875 | 13.91232
1.08 | 715.281 | 0.009 | 14.30562
1.11 | 734.898 | 0.00925 | 14.69796
1.14 | 754.534 | 0.0095 | 15.09068
1.17 | 774.143 | 0.00975 | 15.48286
1.2 | 793.733 | 0.01 | 15.87466
1.23 | 813.329 | 0.01025 | 16.26658
1.26 | 832.92 | 0.0105 | 16.6584
1.29 | 852.474 | 0.01075 | 17.04948
1.32 | 872.061 | 0.011 | 17.44122
1.35 | 891.699 | 0.01125 | 17.83398
1.38 | 911.303 | 0.0115 | 18.22606
1.41 | 930.341 | 0.01175 | 18.60682
1.44 | 905.15 | 0.012 | 18.103
1.47 | 186.077 | 0.01225 | 3.72154
1.5 | 33.3498 | 0.0125 | 0.666996
1.53 | 31.372 | 0.01275 | 0.62744
1.56 | 29.1896 | 0.013 | 0.583792
1.59 | 27.8776 | 0.01325 | 0.557552
1.62 | 24.4615 | 0.0135 | 0.48923
1.65 | 19.295 | 0.01375 | 0.3859
1.68 | 12.0611 | 0.014 | 0.241222
1.71 | 7.32836 | 0.01425 | 0.1465672
1.74 | 6.90982 | 0.0145 | 0.1381964
1.77 | 6.91981 | 0.01475 | 0.1383962
1.8 | 6.94896 | 0.015 | 0.1389792
1.83 | 6.97079 | 0.01525 | 0.1394158
1.86 | 7.06327 | 0.0155 | 0.1412654
1.89 | 7.15761 | 0.01575 | 0.1431522
1.92 | 7.24788 | 0.016 | 0.1449576
1.95 | 7.33718 | 0.01625 | 0.1467436
1.98 | 7.42449 | 0.0165 | 0.1484898
2.01 | 7.51562 | 0.01675 | 0.1503124
2.04 | 7.61457 | 0.017 | 0.1522914
2.07 | 7.72058 | 0.01725 | 0.1544116
2.1 | 7.8297 | 0.0175 | 0.156594
2.13 | 7.93775 | 0.01775 | 0.158755
2.16 | 8.04545 | 0.018 | 0.160909
2.19 | 8.15173 | 0.01825 | 0.1630346
2.22 | 8.2622 | 0.0185 | 0.165244
2.25 | 8.32284 | 0.01875 | 0.1664568
2.28 | 7.65538 | 0.019 | 0.1531076
2.31 | 7.7279 | 0.01925 | 0.154558
2.34 | 7.82327 | 0.0195 | 0.1564654
2.37 | 7.92149 | 0.01975 | 0.1584298
2.4 | 8.02055 | 0.02 | 0.160411
2.43 | 8.1208 | 0.02025 | 0.162416
2.46 | 7.69727 | 0.0205 | 0.1539454
2.49 | 7.7903 | 0.02075 | 0.155806
2.52 | 7.88269 | 0.021 | 0.1576538
2.55 | 7.97341 | 0.02125 | 0.1594682
2.58 | 8.06211 | 0.0215 | 0.1612422
2.61 | 8.15517 | 0.02175 | 0.1631034
2.64 | 8.24891 | 0.022 | 0.1649782
2.67 | 8.33964 | 0.02225 | 0.1667928
2.7 | 8.43218 | 0.0225 | 0.1686436
2.73 | 8.52522 | 0.02275 | 0.1705044
2.76 | 8.33886 | 0.023 | 0.1667772
2.79 | 8.42886 | 0.02325 | 0.1685772
2.82 | 8.51899 | 0.0235 | 0.1703798
2.85 | 8.60882 | 0.02375 | 0.1721764
2.88 | 8.68216 | 0.024 | 0.1736432
2.91 | 8.73927 | 0.02425 | 0.1747854
2.94 | 8.7439 | 0.0245 | 0.174878
2.97 | 8.83164 | 0.02475 | 0.1766328
3 | 8.91767 | 0.025 | 0.1783534

## C2_l10_th0.75_g2.0
TIME | FX | strain | stress | 最大応力 | 18.32232
0.03 | 37.8074 | 0.00025 | 0.756148 | ヤング率 | 3020.695
0.06 | 75.6148 | 0.0005 | 1.512296
0.09 | 113.422 | 0.00075 | 2.26844
0.12 | 151.23 | 0.001 | 3.0246
0.15 | 189.037 | 0.00125 | 3.78074
0.18 | 226.838 | 0.0015 | 4.53676
0.21 | 264.61 | 0.00175 | 5.2922
0.24 | 302.344 | 0.002 | 6.04688
0.27 | 339.982 | 0.00225 | 6.79964
0.3 | 377.481 | 0.0025 | 7.54962
0.33 | 414.576 | 0.00275 | 8.29152
0.36 | 451.463 | 0.003 | 9.02926
0.39 | 488.454 | 0.00325 | 9.76908
0.42 | 525.104 | 0.0035 | 10.50208
0.45 | 561.416 | 0.00375 | 11.22832
0.48 | 597.015 | 0.004 | 11.9403
0.51 | 630.234 | 0.00425 | 12.60468
0.54 | 660.048 | 0.0045 | 13.20096
0.57 | 684.445 | 0.00475 | 13.6889
0.6 | 700.148 | 0.005 | 14.00296
0.63 | 701.943 | 0.00525 | 14.03886
0.66 | 684.978 | 0.0055 | 13.69956
0.69 | 658.134 | 0.00575 | 13.16268
0.72 | 645.511 | 0.006 | 12.91022
0.75 | 645.25 | 0.00625 | 12.905
0.78 | 653.286 | 0.0065 | 13.06572
0.81 | 662.362 | 0.00675 | 13.24724
0.84 | 673.08 | 0.007 | 13.4616
0.87 | 678.97 | 0.00725 | 13.5794
0.9 | 686.687 | 0.0075 | 13.73374
0.93 | 694.8 | 0.00775 | 13.896
0.96 | 703.178 | 0.008 | 14.06356
0.99 | 712.432 | 0.00825 | 14.24864
1.02 | 721.46 | 0.0085 | 14.4292
1.05 | 737.637 | 0.00875 | 14.75274
1.08 | 755.27 | 0.009 | 15.1054
1.11 | 775.281 | 0.00925 | 15.50562
1.14 | 795.719 | 0.0095 | 15.91438
1.17 | 816.287 | 0.00975 | 16.32574
1.2 | 836.897 | 0.01 | 16.73794
1.23 | 857.551 | 0.01025 | 17.15102
1.26 | 878.188 | 0.0105 | 17.56376
1.29 | 898.625 | 0.01075 | 17.9725
1.32 | 916.116 | 0.011 | 18.32232
1.35 | 864.52 | 0.01125 | 17.2904
1.38 | 453.969 | 0.0115 | 9.07938
1.41 | 240.045 | 0.01175 | 4.8009
1.44 | 53.8067 | 0.012 | 1.076134
1.47 | 29.5317 | 0.01225 | 0.590634
1.5 | 26.0201 | 0.0125 | 0.520402
1.53 | 23.9878 | 0.01275 | 0.479756
1.56 | 23.2209 | 0.013 | 0.464418
1.59 | 22.2237 | 0.01325 | 0.444474
1.62 | 21.7408 | 0.0135 | 0.434816
1.65 | 21.0096 | 0.01375 | 0.420192
1.68 | 20.2783 | 0.014 | 0.405566
1.71 | 19.8691 | 0.01425 | 0.397382
1.74 | 19.7644 | 0.0145 | 0.395288
1.77 | 19.1542 | 0.01475 | 0.383084
1.8 | 18.8867 | 0.015 | 0.377734
1.83 | 18.7683 | 0.01525 | 0.375366
1.86 | 18.6714 | 0.0155 | 0.373428
1.89 | 18.6479 | 0.01575 | 0.372958
1.92 | 17.6135 | 0.016 | 0.35227
1.95 | 17.7277 | 0.01625 | 0.354554
1.98 | 17.7353 | 0.0165 | 0.354706
2.01 | 17.5564 | 0.01675 | 0.351128
2.04 | 17.5621 | 0.017 | 0.351242
2.07 | 17.4501 | 0.01725 | 0.349002
2.1 | 17.3269 | 0.0175 | 0.346538
2.13 | 17.248 | 0.01775 | 0.34496
2.16 | 16.4726 | 0.018 | 0.329452
2.19 | 16.1369 | 0.01825 | 0.322738
2.22 | 15.3806 | 0.0185 | 0.307612
2.25 | 15.0327 | 0.01875 | 0.300654
2.28 | 15.0512 | 0.019 | 0.301024
2.31 | 15.0178 | 0.01925 | 0.300356
2.34 | 15.1646 | 0.0195 | 0.303292
2.37 | 15.2849 | 0.01975 | 0.305698
2.4 | 15.4547 | 0.02 | 0.309094
2.43 | 15.6319 | 0.02025 | 0.312638
2.46 | 15.8136 | 0.0205 | 0.316272
2.49 | 15.9896 | 0.02075 | 0.319792
2.52 | 16.1735 | 0.021 | 0.32347
2.55 | 16.3546 | 0.02125 | 0.327092
2.58 | 16.5345 | 0.0215 | 0.33069
2.61 | 16.7043 | 0.02175 | 0.334086
2.64 | 16.8475 | 0.022 | 0.33695
2.67 | 16.9104 | 0.02225 | 0.338208
2.7 | 17.0164 | 0.0225 | 0.340328
2.73 | 17.1473 | 0.02275 | 0.342946
2.76 | 17.2702 | 0.023 | 0.345404
2.79 | 17.3977 | 0.02325 | 0.347954
2.82 | 17.5224 | 0.0235 | 0.350448
2.85 | 17.6562 | 0.02375 | 0.353124
2.88 | 17.7446 | 0.024 | 0.354892
2.91 | 17.8123 | 0.02425 | 0.356246
2.94 | 17.8429 | 0.0245 | 0.356858
2.97 | 17.566 | 0.02475 | 0.35132
2.985 | 17.498 | 0.024875 | 0.34996
2.9925 | 17.392 | 0.0249375 | 0.34784
2.9955 | 17.2652 | 0.0249625 | 0.345304
2.9977 | 17.0198 | 0.02498083 | 0.340396
3 | 16.9038 | 0.025 | 0.338076

## C2_l10_th1.0_g2.0
TIME | FX | strain | stress | 最大応力 | 14.6103
0.03 | 42.9149 | 0.00025 | 0.858298 | ヤング率 | 3421.043
0.06 | 85.8298 | 0.0005 | 1.716596
0.09 | 128.745 | 0.00075 | 2.5749
0.12 | 171.66 | 0.001 | 3.4332
0.15 | 214.575 | 0.00125 | 4.2915
0.18 | 257.473 | 0.0015 | 5.14946
0.21 | 300.277 | 0.00175 | 6.00554
0.24 | 342.949 | 0.002 | 6.85898
0.27 | 385.405 | 0.00225 | 7.7081
0.3 | 427.26 | 0.0025 | 8.5452
0.33 | 468.558 | 0.00275 | 9.37116
0.36 | 509.902 | 0.003 | 10.19804
0.39 | 550.761 | 0.00325 | 11.01522
0.42 | 591.199 | 0.0035 | 11.82398
0.45 | 630.242 | 0.00375 | 12.60484
0.48 | 665.331 | 0.004 | 13.30662
0.51 | 692.214 | 0.00425 | 13.84428
0.54 | 712.201 | 0.0045 | 14.24402
0.57 | 728.628 | 0.00475 | 14.57256
0.6 | 730.515 | 0.005 | 14.6103
0.63 | 717.234 | 0.00525 | 14.34468
0.66 | 701.515 | 0.0055 | 14.0303
0.69 | 699.457 | 0.00575 | 13.98914
0.72 | 695.279 | 0.006 | 13.90558
0.75 | 606.907 | 0.00625 | 12.13814
0.78 | 325.428 | 0.0065 | 6.50856
0.81 | 252.803 | 0.00675 | 5.05606
0.84 | 112.665 | 0.007 | 2.2533
0.87 | 107.079 | 0.00725 | 2.14158
0.9 | 106.936 | 0.0075 | 2.13872
0.93 | 108.445 | 0.00775 | 2.1689
0.96 | 110.738 | 0.008 | 2.21476
0.99 | 113.173 | 0.00825 | 2.26346
1.02 | 115.915 | 0.0085 | 2.3183
1.05 | 118.827 | 0.00875 | 2.37654
1.08 | 121.443 | 0.009 | 2.42886
1.11 | 124.435 | 0.00925 | 2.4887
1.14 | 127.269 | 0.0095 | 2.54538
1.17 | 130.058 | 0.00975 | 2.60116
1.2 | 132.658 | 0.01 | 2.65316
1.23 | 134.99 | 0.01025 | 2.6998
1.26 | 137.237 | 0.0105 | 2.74474
1.29 | 134.736 | 0.01075 | 2.69472
1.32 | 137.074 | 0.011 | 2.74148
1.35 | 139.384 | 0.01125 | 2.78768
1.38 | 141.406 | 0.0115 | 2.82812
1.41 | 143.616 | 0.01175 | 2.87232
1.44 | 145.779 | 0.012 | 2.91558
1.47 | 147.592 | 0.01225 | 2.95184
1.5 | 148.745 | 0.0125 | 2.9749
1.53 | 149.079 | 0.01275 | 2.98158
1.56 | 149.077 | 0.013 | 2.98154
1.59 | 148.808 | 0.01325 | 2.97616
1.62 | 149.416 | 0.0135 | 2.98832
1.65 | 149.6 | 0.01375 | 2.992
1.68 | 150.049 | 0.014 | 3.00098
1.71 | 151.093 | 0.01425 | 3.02186
1.74 | 151.531 | 0.0145 | 3.03062
1.77 | 152.156 | 0.01475 | 3.04312
1.8 | 152.546 | 0.015 | 3.05092
1.83 | 152.125 | 0.01525 | 3.0425
1.86 | 150.038 | 0.0155 | 3.00076
1.89 | 146.859 | 0.01575 | 2.93718
1.92 | 142.006 | 0.016 | 2.84012
1.95 | 141.421 | 0.01625 | 2.82842
1.98 | 142.043 | 0.0165 | 2.84086
2.01 | 142.844 | 0.01675 | 2.85688
2.04 | 143.184 | 0.017 | 2.86368
2.07 | 143.658 | 0.01725 | 2.87316
2.1 | 144.747 | 0.0175 | 2.89494
2.13 | 146.193 | 0.01775 | 2.92386
2.16 | 146.238 | 0.018 | 2.92476
2.19 | 142.126 | 0.01825 | 2.84252
2.22 | 142.308 | 0.0185 | 2.84616
2.25 | 143.3 | 0.01875 | 2.866
2.28 | 144.645 | 0.019 | 2.8929
2.31 | 145.886 | 0.01925 | 2.91772
2.34 | 147.285 | 0.0195 | 2.9457
2.37 | 148.207 | 0.01975 | 2.96414
2.4 | 149.378 | 0.02 | 2.98756
2.43 | 150.49 | 0.02025 | 3.0098
2.46 | 151.772 | 0.0205 | 3.03544
2.49 | 153.025 | 0.02075 | 3.0605
2.52 | 153.588 | 0.021 | 3.07176
2.55 | 153.956 | 0.02125 | 3.07912
2.58 | 154.317 | 0.0215 | 3.08634
2.61 | 154.752 | 0.02175 | 3.09504
2.64 | 155.713 | 0.022 | 3.11426
2.67 | 157.044 | 0.02225 | 3.14088
2.7 | 157.874 | 0.0225 | 3.15748
2.73 | 158.907 | 0.02275 | 3.17814
2.76 | 160.039 | 0.023 | 3.20078
2.79 | 160.75 | 0.02325 | 3.215
2.82 | 160.995 | 0.0235 | 3.2199
2.85 | 158.468 | 0.02375 | 3.16936
2.88 | 156.613 | 0.024 | 3.13226
2.91 | 152.435 | 0.02425 | 3.0487
2.94 | 152.652 | 0.0245 | 3.05304
2.97 | 152.356 | 0.02475 | 3.04712
2.985 | 152.897 | 0.024875 | 3.05794
2.9925 | 153.037 | 0.0249375 | 3.06074
2.9955 | 152.933 | 0.0249625 | 3.05866
2.9977 | 151.82 | 0.02498083 | 3.0364
3 | 149.751 | 0.025 | 2.99502

## C2_l10_th1.25_g2.0
TIME | FX | strain | stress | 最大応力 | 14.87806
0.03 | 48.5381 | 0.00025 | 0.970762 | ヤング率 | 3857.764
0.06 | 97.0763 | 0.0005 | 1.941526
0.09 | 145.614 | 0.00075 | 2.91228
0.12 | 194.153 | 0.001 | 3.88306
0.15 | 242.688 | 0.00125 | 4.85376
0.18 | 291.173 | 0.0015 | 5.82346
0.21 | 339.489 | 0.00175 | 6.78978
0.24 | 387.534 | 0.002 | 7.75068
0.27 | 434.973 | 0.00225 | 8.69946
0.3 | 481.568 | 0.0025 | 9.63136
0.33 | 527.594 | 0.00275 | 10.55188
0.36 | 572.795 | 0.003 | 11.4559
0.39 | 616.919 | 0.00325 | 12.33838
0.42 | 658.095 | 0.0035 | 13.1619
0.45 | 694.03 | 0.00375 | 13.8806
0.48 | 720.485 | 0.004 | 14.4097
0.51 | 733.858 | 0.00425 | 14.67716
0.54 | 738.764 | 0.0045 | 14.77528
0.57 | 742.694 | 0.00475 | 14.85388
0.6 | 743.903 | 0.005 | 14.87806
0.63 | 743.192 | 0.00525 | 14.86384
0.66 | 741.61 | 0.0055 | 14.8322
0.69 | 740.049 | 0.00575 | 14.80098
0.72 | 711.681 | 0.006 | 14.23362
0.75 | 461.167 | 0.00625 | 9.22334
0.78 | 311.345 | 0.0065 | 6.2269
0.81 | 173.073 | 0.00675 | 3.46146
0.84 | 121.375 | 0.007 | 2.4275
0.87 | 112.24 | 0.00725 | 2.2448
0.9 | 111.137 | 0.0075 | 2.22274
0.93 | 113.21 | 0.00775 | 2.2642
0.96 | 115.307 | 0.008 | 2.30614
0.99 | 117.929 | 0.00825 | 2.35858
1.02 | 120.792 | 0.0085 | 2.41584
1.05 | 123.648 | 0.00875 | 2.47296
1.08 | 126.363 | 0.009 | 2.52726
1.11 | 128.561 | 0.00925 | 2.57122
1.14 | 130.273 | 0.0095 | 2.60546
1.17 | 132.298 | 0.00975 | 2.64596
1.2 | 134.619 | 0.01 | 2.69238
1.23 | 136.903 | 0.01025 | 2.73806
1.26 | 138.546 | 0.0105 | 2.77092
1.29 | 139.859 | 0.01075 | 2.79718
1.32 | 138.318 | 0.011 | 2.76636
1.35 | 134.708 | 0.01125 | 2.69416
1.38 | 127.021 | 0.0115 | 2.54042
1.41 | 121.69 | 0.01175 | 2.4338
1.44 | 119.23 | 0.012 | 2.3846
1.47 | 116.302 | 0.01225 | 2.32604
1.5 | 106.22 | 0.0125 | 2.1244
1.53 | 100.213 | 0.01275 | 2.00426
1.56 | 92.4668 | 0.013 | 1.849336
1.59 | 91.1075 | 0.01325 | 1.82215
1.62 | 90.6152 | 0.0135 | 1.812304
1.65 | 90.0036 | 0.01375 | 1.800072
1.68 | 89.2332 | 0.014 | 1.784664
1.71 | 89.8674 | 0.01425 | 1.797348
1.74 | 89.6069 | 0.0145 | 1.792138
1.77 | 89.3626 | 0.01475 | 1.787252
1.8 | 89.052 | 0.015 | 1.78104
1.83 | 89.2108 | 0.01525 | 1.784216
1.86 | 89.4767 | 0.0155 | 1.789534
1.89 | 89.9488 | 0.01575 | 1.798976
1.92 | 89.6183 | 0.016 | 1.792366
1.95 | 87.7516 | 0.01625 | 1.755032
1.98 | 86.817 | 0.0165 | 1.73634
2.01 | 87.191 | 0.01675 | 1.74382
2.04 | 88.0509 | 0.017 | 1.761018
2.07 | 89.0734 | 0.01725 | 1.781468
2.1 | 90.1381 | 0.0175 | 1.802762
2.13 | 91.2215 | 0.01775 | 1.82443
2.16 | 92.3572 | 0.018 | 1.847144
2.19 | 93.2418 | 0.01825 | 1.864836
2.22 | 94.1237 | 0.0185 | 1.882474
2.25 | 95.1614 | 0.01875 | 1.903228
2.28 | 96.1985 | 0.019 | 1.92397
2.31 | 97.1702 | 0.01925 | 1.943404
2.34 | 98.2302 | 0.0195 | 1.964604
2.37 | 99.0972 | 0.01975 | 1.981944
2.4 | 100.014 | 0.02 | 2.00028
2.43 | 100.874 | 0.02025 | 2.01748
2.46 | 101.868 | 0.0205 | 2.03736
2.49 | 102.861 | 0.02075 | 2.05722
2.52 | 103.924 | 0.021 | 2.07848
2.55 | 105.02 | 0.02125 | 2.1004
2.58 | 106.137 | 0.0215 | 2.12274
2.61 | 107.189 | 0.02175 | 2.14378
2.64 | 108.113 | 0.022 | 2.16226
2.67 | 108.757 | 0.02225 | 2.17514
2.7 | 109.157 | 0.0225 | 2.18314
2.73 | 107.529 | 0.02275 | 2.15058
2.76 | 107.7 | 0.023 | 2.154
2.79 | 108.001 | 0.02325 | 2.16002
2.82 | 108.585 | 0.0235 | 2.1717
2.85 | 109.501 | 0.02375 | 2.19002
2.88 | 110.323 | 0.024 | 2.20646
2.91 | 110.635 | 0.02425 | 2.2127
2.94 | 111.326 | 0.0245 | 2.22652
2.97 | 112.175 | 0.02475 | 2.2435
2.985 | 112.694 | 0.024875 | 2.25388
2.9925 | 112.925 | 0.0249375 | 2.2585
2.9955 | 112.981 | 0.0249625 | 2.25962
2.9977 | 112.852 | 0.02498083 | 2.25704
3 | 112.818 | 0.025 | 2.25636

## C2_l10_th1.5_g2.0
TIME | FX | strain | stress | 最大応力 | 15.28222
0.03 | 54.1097 | 0.00025 | 1.082194 | ヤング率 | 4290.736
0.06 | 108.219 | 0.0005 | 2.16438
0.09 | 162.329 | 0.00075 | 3.24658
0.12 | 216.439 | 0.001 | 4.32878
0.15 | 270.548 | 0.00125 | 5.41096
0.18 | 324.597 | 0.0015 | 6.49194
0.21 | 378.438 | 0.00175 | 7.56876
0.24 | 431.836 | 0.002 | 8.63672
0.27 | 484.121 | 0.00225 | 9.68242
0.3 | 535.304 | 0.0025 | 10.70608
0.33 | 584.615 | 0.00275 | 11.6923
0.36 | 632.459 | 0.003 | 12.64918
0.39 | 678.572 | 0.00325 | 13.57144
0.42 | 721.786 | 0.0035 | 14.43572
0.45 | 750.664 | 0.00375 | 15.01328
0.48 | 747.866 | 0.004 | 14.95732
0.51 | 742.222 | 0.00425 | 14.84444
0.54 | 742.176 | 0.0045 | 14.84352
0.57 | 744.294 | 0.00475 | 14.88588
0.6 | 752.368 | 0.005 | 15.04736
0.63 | 760.706 | 0.00525 | 15.21412
0.66 | 764.111 | 0.0055 | 15.28222
0.69 | 742.551 | 0.00575 | 14.85102
0.72 | 417.976 | 0.006 | 8.35952
0.75 | 174.336 | 0.00625 | 3.48672
0.78 | 152.812 | 0.0065 | 3.05624
0.81 | 149.306 | 0.00675 | 2.98612
0.84 | 149.778 | 0.007 | 2.99556
0.87 | 151.846 | 0.00725 | 3.03692
0.9 | 152.121 | 0.0075 | 3.04242
0.93 | 153.872 | 0.00775 | 3.07744
0.96 | 155.038 | 0.008 | 3.10076
0.99 | 154.668 | 0.00825 | 3.09336
1.02 | 153.046 | 0.0085 | 3.06092
1.05 | 149.616 | 0.00875 | 2.99232
1.08 | 147.671 | 0.009 | 2.95342
1.11 | 145.73 | 0.00925 | 2.9146
1.14 | 144.56 | 0.0095 | 2.8912
1.17 | 142.57 | 0.00975 | 2.8514
1.2 | 135.638 | 0.01 | 2.71276
1.23 | 131.584 | 0.01025 | 2.63168
1.26 | 128.909 | 0.0105 | 2.57818
1.29 | 125.941 | 0.01075 | 2.51882
1.32 | 124.715 | 0.011 | 2.4943
1.35 | 123.664 | 0.01125 | 2.47328
1.38 | 121.748 | 0.0115 | 2.43496
1.41 | 120.601 | 0.01175 | 2.41202
1.44 | 121.293 | 0.012 | 2.42586
1.47 | 122.654 | 0.01225 | 2.45308
1.5 | 123.97 | 0.0125 | 2.4794
1.53 | 123.066 | 0.01275 | 2.46132
1.56 | 121.542 | 0.013 | 2.43084
1.59 | 118.751 | 0.01325 | 2.37502
1.62 | 115.504 | 0.0135 | 2.31008
1.65 | 114.921 | 0.01375 | 2.29842
1.68 | 110.313 | 0.014 | 2.20626
1.71 | 110.898 | 0.01425 | 2.21796
1.74 | 110.42 | 0.0145 | 2.2084
1.77 | 110.629 | 0.01475 | 2.21258
1.8 | 110.875 | 0.015 | 2.2175
1.83 | 110.947 | 0.01525 | 2.21894
1.86 | 110.162 | 0.0155 | 2.20324
1.89 | 105.706 | 0.01575 | 2.11412
1.92 | 105.154 | 0.016 | 2.10308
1.95 | 105.563 | 0.01625 | 2.11126
1.98 | 106.624 | 0.0165 | 2.13248
2.01 | 106.851 | 0.01675 | 2.13702
2.04 | 106.272 | 0.017 | 2.12544
2.07 | 105.212 | 0.01725 | 2.10424
2.1 | 102.362 | 0.0175 | 2.04724
2.13 | 101.337 | 0.01775 | 2.02674
2.16 | 102.494 | 0.018 | 2.04988
2.19 | 103.227 | 0.01825 | 2.06454
2.22 | 104.275 | 0.0185 | 2.0855
2.25 | 105.609 | 0.01875 | 2.11218
2.28 | 106.64 | 0.019 | 2.1328
2.31 | 105.826 | 0.01925 | 2.11652
2.34 | 107.012 | 0.0195 | 2.14024
2.37 | 108.227 | 0.01975 | 2.16454
2.4 | 109.528 | 0.02 | 2.19056
2.43 | 110.826 | 0.02025 | 2.21652
2.46 | 112.118 | 0.0205 | 2.24236
2.49 | 113.45 | 0.02075 | 2.269
2.52 | 114.77 | 0.021 | 2.2954
2.55 | 116.078 | 0.02125 | 2.32156
2.58 | 117.412 | 0.0215 | 2.34824
2.61 | 118.755 | 0.02175 | 2.3751
2.64 | 120.068 | 0.022 | 2.40136
2.67 | 121.377 | 0.02225 | 2.42754
2.7 | 122.682 | 0.0225 | 2.45364
2.73 | 123.992 | 0.02275 | 2.47984
2.76 | 125.321 | 0.023 | 2.50642
2.79 | 126.634 | 0.02325 | 2.53268
2.82 | 127.942 | 0.0235 | 2.55884
2.85 | 128.717 | 0.02375 | 2.57434
2.88 | 129.94 | 0.024 | 2.5988
2.91 | 130.059 | 0.02425 | 2.60118
2.94 | 129.93 | 0.0245 | 2.5986
2.97 | 131.044 | 0.02475 | 2.62088
2.985 | 131.668 | 0.024875 | 2.63336
2.9925 | 131.935 | 0.0249375 | 2.6387
2.9955 | 131.992 | 0.0249625 | 2.63984
2.9977 | 131.827 | 0.02498083 | 2.63654
3 | 131.78 | 0.025 | 2.6356

## C2_l10_th2.0_g2.0
TIME | FX | strain | stress | 最大応力 | 15.4624
0.03 | 63.2118 | 0.00025 | 1.264236 | ヤング率 | 4999.804
0.06 | 126.424 | 0.0005 | 2.52848
0.09 | 189.635 | 0.00075 | 3.7927
0.12 | 252.847 | 0.001 | 5.05694
0.15 | 316.059 | 0.00125 | 6.32118
0.18 | 379.184 | 0.0015 | 7.58368
0.21 | 441.517 | 0.00175 | 8.83034
0.24 | 502.493 | 0.002 | 10.04986
0.27 | 561.098 | 0.00225 | 11.22196
0.3 | 617.236 | 0.0025 | 12.34472
0.33 | 671.479 | 0.00275 | 13.42958
0.36 | 723.468 | 0.003 | 14.46936
0.39 | 755.391 | 0.00325 | 15.10782
0.42 | 773.12 | 0.0035 | 15.4624
0.45 | 758.777 | 0.00375 | 15.17554
0.48 | 761.857 | 0.004 | 15.23714
0.51 | 767.304 | 0.00425 | 15.34608
0.54 | 768.598 | 0.0045 | 15.37196
0.57 | 709.529 | 0.00475 | 14.19058
0.6 | 315.919 | 0.005 | 6.31838
0.63 | 199.378 | 0.00525 | 3.98756
0.66 | 195.694 | 0.0055 | 3.91388
0.69 | 199.348 | 0.00575 | 3.98696
0.72 | 205.168 | 0.006 | 4.10336
0.75 | 208.455 | 0.00625 | 4.1691
0.78 | 209.185 | 0.0065 | 4.1837
0.81 | 207.395 | 0.00675 | 4.1479
0.84 | 207.417 | 0.007 | 4.14834
0.87 | 207.509 | 0.00725 | 4.15018
0.9 | 207.264 | 0.0075 | 4.14528
0.93 | 203.791 | 0.00775 | 4.07582
0.96 | 200.005 | 0.008 | 4.0001
0.99 | 196.751 | 0.00825 | 3.93502
1.02 | 193.983 | 0.0085 | 3.87966
1.05 | 189.585 | 0.00875 | 3.7917
1.08 | 181.415 | 0.009 | 3.6283
1.11 | 175.31 | 0.00925 | 3.5062
1.14 | 172.553 | 0.0095 | 3.45106
1.17 | 168.216 | 0.00975 | 3.36432
1.2 | 163.799 | 0.01 | 3.27598
1.23 | 157.124 | 0.01025 | 3.14248
1.26 | 147.217 | 0.0105 | 2.94434
1.29 | 141.35 | 0.01075 | 2.827
1.32 | 133.655 | 0.011 | 2.6731
1.35 | 114.103 | 0.01125 | 2.28206
1.38 | 107.225 | 0.0115 | 2.1445
1.41 | 105.658 | 0.01175 | 2.11316
1.44 | 102.085 | 0.012 | 2.0417
1.47 | 102.801 | 0.01225 | 2.05602
1.5 | 101.247 | 0.0125 | 2.02494
1.53 | 102.495 | 0.01275 | 2.0499
1.56 | 104.271 | 0.013 | 2.08542
1.59 | 106.118 | 0.01325 | 2.12236
1.62 | 107.012 | 0.0135 | 2.14024
1.65 | 107.36 | 0.01375 | 2.1472
1.68 | 104.906 | 0.014 | 2.09812
1.71 | 105.039 | 0.01425 | 2.10078
1.74 | 106.649 | 0.0145 | 2.13298
1.77 | 108.38 | 0.01475 | 2.1676
1.8 | 110.138 | 0.015 | 2.20276
1.83 | 104.455 | 0.01525 | 2.0891
1.86 | 104.688 | 0.0155 | 2.09376
1.89 | 106.102 | 0.01575 | 2.12204
1.92 | 107.563 | 0.016 | 2.15126
1.95 | 109.098 | 0.01625 | 2.18196
1.98 | 110.569 | 0.0165 | 2.21138
2.01 | 112.095 | 0.01675 | 2.2419
2.04 | 113.59 | 0.017 | 2.2718
2.07 | 114.982 | 0.01725 | 2.29964
2.1 | 116.327 | 0.0175 | 2.32654
2.13 | 117.596 | 0.01775 | 2.35192
2.16 | 119.097 | 0.018 | 2.38194
2.19 | 120.541 | 0.01825 | 2.41082
2.22 | 121.938 | 0.0185 | 2.43876
2.25 | 123.376 | 0.01875 | 2.46752
2.28 | 124.744 | 0.019 | 2.49488
2.31 | 125.767 | 0.01925 | 2.51534
2.34 | 126.038 | 0.0195 | 2.52076
2.37 | 127.446 | 0.01975 | 2.54892
2.4 | 128.228 | 0.02 | 2.56456
2.43 | 129.601 | 0.02025 | 2.59202
2.46 | 130.953 | 0.0205 | 2.61906
2.49 | 132.397 | 0.02075 | 2.64794
2.52 | 133.614 | 0.021 | 2.67228
2.55 | 134.302 | 0.02125 | 2.68604
2.58 | 135.468 | 0.0215 | 2.70936
2.61 | 136.812 | 0.02175 | 2.73624
2.64 | 138.159 | 0.022 | 2.76318
2.67 | 139.445 | 0.02225 | 2.7889
2.7 | 140.488 | 0.0225 | 2.80976
2.73 | 141.893 | 0.02275 | 2.83786
2.76 | 143.27 | 0.023 | 2.8654
2.79 | 143.766 | 0.02325 | 2.87532
2.82 | 143.982 | 0.0235 | 2.87964
2.85 | 143.083 | 0.02375 | 2.86166
2.88 | 144.243 | 0.024 | 2.88486
2.91 | 145.591 | 0.02425 | 2.91182
2.94 | 146.999 | 0.0245 | 2.93998
2.97 | 148.398 | 0.02475 | 2.96796
3 | 149.354 | 0.025 | 2.98708

## まとめ
sheet_name |  | tensile_strength | young's_modulus
C2_l10_th0.1_g2.0 | 0.1 | 14.37966 | 2187.7016
C2_l10_th0.25_g2.0 | 0.25 | 17.56026 | 2497.011
C2_l10_th0.5_g2.0 | 0.5 | 18.60682 | 2702.581
C2_l10_th0.75_g2.0 | 0.75 | 18.32232 | 3020.695
C2_l10_th1.0_g2.0 | 1 | 14.6103 | 3421.043
C2_l10_th1.25_g2.0 | 1.25 | 14.87806 | 3857.764
C2_l10_th1.5_g2.0 | 1.5 | 15.28222 | 4290.736
C2_l10_th2.0_g2.0 | 2 | 15.4624 | 4999.804