## Sheet1
path | output_file_name | key_word | finished | speed[mm/s] | length[mm] | cross_section_area[mm2]
CFRP2本_lap=20/thickness=1.0/gap=2.0 | mesh |  |  | 1 | 120 | 50

## C2_l20_th1.0_g2.0_d0.4
TIME | FX | strain | stress | 最大応力 | 15.57994
0.03 | 43.8135 | 0.00025 | 0.87627 | ヤング率 | 3487.506
0.06 | 87.6269 | 0.0005 | 1.752538
0.09 | 131.44 | 0.00075 | 2.6288
0.12 | 175.254 | 0.001 | 3.50508
0.15 | 219.063 | 0.00125 | 4.38126
0.18 | 262.823 | 0.0015 | 5.25646
0.21 | 306.473 | 0.00175 | 6.12946
0.24 | 349.926 | 0.002 | 6.99852
0.27 | 392.95 | 0.00225 | 7.859
0.3 | 435.577 | 0.0025 | 8.71154
0.33 | 477.914 | 0.00275 | 9.55828
0.36 | 519.778 | 0.003 | 10.39556
0.39 | 561.284 | 0.00325 | 11.22568
0.42 | 601.993 | 0.0035 | 12.03986
0.45 | 640.176 | 0.00375 | 12.80352
0.48 | 676.088 | 0.004 | 13.52176
0.51 | 709.735 | 0.00425 | 14.1947
0.54 | 738.827 | 0.0045 | 14.77654
0.57 | 748.08 | 0.00475 | 14.9616
0.6 | 731.497 | 0.005 | 14.62994
0.63 | 718.137 | 0.00525 | 14.36274
0.66 | 724.441 | 0.0055 | 14.48882
0.69 | 735.326 | 0.00575 | 14.70652
0.72 | 743.713 | 0.006 | 14.87426
0.75 | 743.322 | 0.00625 | 14.86644
0.78 | 744.373 | 0.0065 | 14.88746
0.81 | 750.885 | 0.00675 | 15.0177
0.84 | 758.119 | 0.007 | 15.16238
0.87 | 765.41 | 0.00725 | 15.3082
0.9 | 771.998 | 0.0075 | 15.43996
0.93 | 778.997 | 0.00775 | 15.57994
0.96 | 777.494 | 0.008 | 15.54988
0.99 | 694.583 | 0.00825 | 13.89166
1.02 | 453.369 | 0.0085 | 9.06738
1.05 | 349.405 | 0.00875 | 6.9881
1.08 | 221.071 | 0.009 | 4.42142
1.11 | 210.27 | 0.00925 | 4.2054
1.14 | 209.957 | 0.0095 | 4.19914
1.17 | 211.953 | 0.00975 | 4.23906
1.2 | 215.419 | 0.01 | 4.30838
1.23 | 219.084 | 0.01025 | 4.38168
1.26 | 222.958 | 0.0105 | 4.45916
1.29 | 226.973 | 0.01075 | 4.53946
1.32 | 231.198 | 0.011 | 4.62396
1.35 | 235.519 | 0.01125 | 4.71038
1.38 | 239.454 | 0.0115 | 4.78908
1.41 | 243.934 | 0.01175 | 4.87868
1.44 | 248.28 | 0.012 | 4.9656
1.47 | 252.663 | 0.01225 | 5.05326
1.5 | 256.936 | 0.0125 | 5.13872
1.53 | 260.996 | 0.01275 | 5.21992
1.56 | 264.965 | 0.013 | 5.2993
1.59 | 268.837 | 0.01325 | 5.37674
1.62 | 272.765 | 0.0135 | 5.4553
1.65 | 276.476 | 0.01375 | 5.52952
1.68 | 279.505 | 0.014 | 5.5901
1.71 | 280.748 | 0.01425 | 5.61496
1.74 | 282.125 | 0.0145 | 5.6425
1.77 | 283.226 | 0.01475 | 5.66452
1.8 | 284.593 | 0.015 | 5.69186
1.83 | 286.743 | 0.01525 | 5.73486
1.86 | 288.5 | 0.0155 | 5.77
1.89 | 290.089 | 0.01575 | 5.80178
1.92 | 291.836 | 0.016 | 5.83672
1.95 | 293.409 | 0.01625 | 5.86818
1.98 | 294.915 | 0.0165 | 5.8983
2.01 | 296.545 | 0.01675 | 5.9309
2.04 | 298.682 | 0.017 | 5.97364
2.07 | 301.219 | 0.01725 | 6.02438
2.1 | 303.685 | 0.0175 | 6.0737
2.13 | 306.306 | 0.01775 | 6.12612
2.16 | 308.891 | 0.018 | 6.17782
2.19 | 311.042 | 0.01825 | 6.22084
2.22 | 313.248 | 0.0185 | 6.26496
2.25 | 315.112 | 0.01875 | 6.30224
2.28 | 316.809 | 0.019 | 6.33618
2.31 | 318.003 | 0.01925 | 6.36006
2.34 | 318.326 | 0.0195 | 6.36652
2.37 | 318.836 | 0.01975 | 6.37672
2.4 | 319.203 | 0.02 | 6.38406
2.43 | 319.449 | 0.02025 | 6.38898
2.46 | 318.191 | 0.0205 | 6.36382
2.49 | 317.509 | 0.02075 | 6.35018
2.52 | 317.839 | 0.021 | 6.35678
2.55 | 318.212 | 0.02125 | 6.36424
2.58 | 318.6 | 0.0215 | 6.372
2.61 | 319.311 | 0.02175 | 6.38622
2.64 | 320.638 | 0.022 | 6.41276
2.67 | 320.444 | 0.02225 | 6.40888
2.7 | 317.91 | 0.0225 | 6.3582
2.73 | 316.234 | 0.02275 | 6.32468
2.76 | 310.885 | 0.023 | 6.2177
2.79 | 306.414 | 0.02325 | 6.12828
2.82 | 299.566 | 0.0235 | 5.99132
2.85 | 293.555 | 0.02375 | 5.8711
2.88 | 281.288 | 0.024 | 5.62576
2.91 | 271.571 | 0.02425 | 5.43142
2.94 | 264.681 | 0.0245 | 5.29362
2.97 | 256.531 | 0.02475 | 5.13062
2.9835 | 256.668 | 0.0248625 | 5.13336
2.9917 | 244.934 | 0.02493083 | 4.89868
2.9947 | 243.229 | 0.02495583 | 4.86458
2.9974 | 215.881 | 0.02497833 | 4.31762
3 | 184.891 | 0.025 | 3.69782

## C2_l20_th1.0_g2.0_d0.5
TIME | FX | strain | stress | 最大応力 | 18.98022
0.03 | 43.8656 | 0.00025 | 0.877312 | ヤング率 | 3495.688
0.06 | 87.7311 | 0.0005 | 1.754622
0.09 | 131.597 | 0.00075 | 2.63194
0.12 | 175.462 | 0.001 | 3.50924
0.15 | 219.328 | 0.00125 | 4.38656
0.18 | 263.169 | 0.0015 | 5.26338
0.21 | 306.915 | 0.00175 | 6.1383
0.24 | 350.517 | 0.002 | 7.01034
0.27 | 393.849 | 0.00225 | 7.87698
0.3 | 436.558 | 0.0025 | 8.73116
0.33 | 478.631 | 0.00275 | 9.57262
0.36 | 520.765 | 0.003 | 10.4153
0.39 | 562.255 | 0.00325 | 11.2451
0.42 | 603.099 | 0.0035 | 12.06198
0.45 | 641.979 | 0.00375 | 12.83958
0.48 | 676.968 | 0.004 | 13.53936
0.51 | 709.015 | 0.00425 | 14.1803
0.54 | 736.319 | 0.0045 | 14.72638
0.57 | 742.48 | 0.00475 | 14.8496
0.6 | 733.893 | 0.005 | 14.67786
0.63 | 721.932 | 0.00525 | 14.43864
0.66 | 730.864 | 0.0055 | 14.61728
0.69 | 740.326 | 0.00575 | 14.80652
0.72 | 747.028 | 0.006 | 14.94056
0.75 | 751.428 | 0.00625 | 15.02856
0.78 | 754.953 | 0.0065 | 15.09906
0.81 | 763.225 | 0.00675 | 15.2645
0.84 | 773.092 | 0.007 | 15.46184
0.87 | 782.026 | 0.00725 | 15.64052
0.9 | 790.068 | 0.0075 | 15.80136
0.93 | 798.74 | 0.00775 | 15.9748
0.96 | 808.886 | 0.008 | 16.17772
0.99 | 819.159 | 0.00825 | 16.38318
1.02 | 831.161 | 0.0085 | 16.62322
1.05 | 842.729 | 0.00875 | 16.85458
1.08 | 855.049 | 0.009 | 17.10098
1.11 | 869.161 | 0.00925 | 17.38322
1.14 | 880.428 | 0.0095 | 17.60856
1.17 | 898.37 | 0.00975 | 17.9674
1.2 | 917.093 | 0.01 | 18.34186
1.23 | 935.032 | 0.01025 | 18.70064
1.26 | 949.011 | 0.0105 | 18.98022
1.29 | 880.957 | 0.01075 | 17.61914
1.32 | 469.28 | 0.011 | 9.3856
1.35 | 235.088 | 0.01125 | 4.70176
1.38 | 137.598 | 0.0115 | 2.75196
1.41 | 66.9237 | 0.01175 | 1.338474
1.44 | 49.7986 | 0.012 | 0.995972
1.47 | 43.5876 | 0.01225 | 0.871752
1.5 | 39.6042 | 0.0125 | 0.792084
1.53 | 38.4255 | 0.01275 | 0.76851
1.56 | 37.1223 | 0.013 | 0.742446
1.59 | 36.784 | 0.01325 | 0.73568
1.62 | 35.7517 | 0.0135 | 0.715034
1.65 | 35.4821 | 0.01375 | 0.709642
1.68 | 35.364 | 0.014 | 0.70728
1.71 | 35.5444 | 0.01425 | 0.710888
1.74 | 35.9755 | 0.0145 | 0.71951
1.77 | 36.4182 | 0.01475 | 0.728364
1.8 | 36.5606 | 0.015 | 0.731212
1.83 | 36.2178 | 0.01525 | 0.724356
1.86 | 36.5503 | 0.0155 | 0.731006
1.89 | 36.9675 | 0.01575 | 0.73935
1.92 | 37.3812 | 0.016 | 0.747624
1.95 | 37.841 | 0.01625 | 0.75682
1.98 | 38.3459 | 0.0165 | 0.766918
2.01 | 38.6063 | 0.01675 | 0.772126
2.04 | 39.0562 | 0.017 | 0.781124
2.07 | 39.5516 | 0.01725 | 0.791032
2.1 | 39.9232 | 0.0175 | 0.798464
2.13 | 40.3071 | 0.01775 | 0.806142
2.16 | 40.5853 | 0.018 | 0.811706
2.19 | 40.0842 | 0.01825 | 0.801684
2.22 | 39.9329 | 0.0185 | 0.798658
2.25 | 40.2215 | 0.01875 | 0.80443
2.28 | 40.5029 | 0.019 | 0.810058
2.31 | 40.7754 | 0.01925 | 0.815508
2.34 | 41.0125 | 0.0195 | 0.82025
2.37 | 41.2329 | 0.01975 | 0.824658
2.4 | 41.5339 | 0.02 | 0.830678
2.43 | 41.8294 | 0.02025 | 0.836588
2.46 | 42.1052 | 0.0205 | 0.842104
2.49 | 42.3637 | 0.02075 | 0.847274
2.52 | 42.6086 | 0.021 | 0.852172
2.55 | 42.8395 | 0.02125 | 0.85679
2.58 | 43.0698 | 0.0215 | 0.861396
2.61 | 43.2422 | 0.02175 | 0.864844
2.64 | 43.4316 | 0.022 | 0.868632
2.67 | 43.662 | 0.02225 | 0.87324
2.7 | 43.8988 | 0.0225 | 0.877976
2.73 | 44.0971 | 0.02275 | 0.881942
2.76 | 44.2912 | 0.023 | 0.885824
2.79 | 42.8881 | 0.02325 | 0.857762
2.82 | 42.1688 | 0.0235 | 0.843376
2.85 | 42.0803 | 0.02375 | 0.841606
2.88 | 41.9146 | 0.024 | 0.838292
2.91 | 41.8325 | 0.02425 | 0.83665
2.94 | 41.6769 | 0.0245 | 0.833538
2.97 | 41.5199 | 0.02475 | 0.830398
2.9835 | 41.5831 | 0.0248625 | 0.831662
2.9917 | 41.0551 | 0.02493083 | 0.821102
2.9947 | 40.9917 | 0.02495583 | 0.819834
2.9974 | 40.8138 | 0.02497833 | 0.816276
3 | 40.6037 | 0.025 | 0.812074

## C2_l20_th1.0_g2.0_d0.8
TIME | FX | strain | stress | 最大応力 | 18.98022
0.03 | 43.8656 | 0.00025 | 0.877312 | ヤング率 | 3495.688
0.06 | 87.7311 | 0.0005 | 1.754622
0.09 | 131.597 | 0.00075 | 2.63194
0.12 | 175.462 | 0.001 | 3.50924
0.15 | 219.328 | 0.00125 | 4.38656
0.18 | 263.169 | 0.0015 | 5.26338
0.21 | 306.915 | 0.00175 | 6.1383
0.24 | 350.517 | 0.002 | 7.01034
0.27 | 393.849 | 0.00225 | 7.87698
0.3 | 436.558 | 0.0025 | 8.73116
0.33 | 478.631 | 0.00275 | 9.57262
0.36 | 520.765 | 0.003 | 10.4153
0.39 | 562.255 | 0.00325 | 11.2451
0.42 | 603.099 | 0.0035 | 12.06198
0.45 | 641.979 | 0.00375 | 12.83958
0.48 | 676.968 | 0.004 | 13.53936
0.51 | 709.015 | 0.00425 | 14.1803
0.54 | 736.319 | 0.0045 | 14.72638
0.57 | 742.48 | 0.00475 | 14.8496
0.6 | 733.893 | 0.005 | 14.67786
0.63 | 721.932 | 0.00525 | 14.43864
0.66 | 730.864 | 0.0055 | 14.61728
0.69 | 740.326 | 0.00575 | 14.80652
0.72 | 747.028 | 0.006 | 14.94056
0.75 | 751.428 | 0.00625 | 15.02856
0.78 | 754.953 | 0.0065 | 15.09906
0.81 | 763.225 | 0.00675 | 15.2645
0.84 | 773.092 | 0.007 | 15.46184
0.87 | 782.026 | 0.00725 | 15.64052
0.9 | 790.068 | 0.0075 | 15.80136
0.93 | 798.74 | 0.00775 | 15.9748
0.96 | 808.886 | 0.008 | 16.17772
0.99 | 819.159 | 0.00825 | 16.38318
1.02 | 831.161 | 0.0085 | 16.62322
1.05 | 842.729 | 0.00875 | 16.85458
1.08 | 855.049 | 0.009 | 17.10098
1.11 | 869.161 | 0.00925 | 17.38322
1.14 | 880.428 | 0.0095 | 17.60856
1.17 | 898.37 | 0.00975 | 17.9674
1.2 | 917.093 | 0.01 | 18.34186
1.23 | 935.032 | 0.01025 | 18.70064
1.26 | 949.011 | 0.0105 | 18.98022
1.29 | 880.957 | 0.01075 | 17.61914
1.32 | 469.28 | 0.011 | 9.3856
1.35 | 235.088 | 0.01125 | 4.70176
1.38 | 137.598 | 0.0115 | 2.75196
1.41 | 66.9237 | 0.01175 | 1.338474
1.44 | 49.7986 | 0.012 | 0.995972
1.47 | 43.5876 | 0.01225 | 0.871752
1.5 | 39.6042 | 0.0125 | 0.792084
1.53 | 38.4255 | 0.01275 | 0.76851
1.56 | 37.1223 | 0.013 | 0.742446
1.59 | 36.784 | 0.01325 | 0.73568
1.62 | 35.7517 | 0.0135 | 0.715034
1.65 | 35.4821 | 0.01375 | 0.709642
1.68 | 35.364 | 0.014 | 0.70728
1.71 | 35.5444 | 0.01425 | 0.710888
1.74 | 35.9755 | 0.0145 | 0.71951
1.77 | 36.4182 | 0.01475 | 0.728364
1.8 | 36.5606 | 0.015 | 0.731212
1.83 | 36.2178 | 0.01525 | 0.724356
1.86 | 36.5503 | 0.0155 | 0.731006
1.89 | 36.9675 | 0.01575 | 0.73935
1.92 | 37.3812 | 0.016 | 0.747624
1.95 | 37.841 | 0.01625 | 0.75682
1.98 | 38.3459 | 0.0165 | 0.766918
2.01 | 38.6063 | 0.01675 | 0.772126
2.04 | 39.0562 | 0.017 | 0.781124
2.07 | 39.5516 | 0.01725 | 0.791032
2.1 | 39.9232 | 0.0175 | 0.798464
2.13 | 40.3071 | 0.01775 | 0.806142
2.16 | 40.5853 | 0.018 | 0.811706
2.19 | 40.0842 | 0.01825 | 0.801684
2.22 | 39.9329 | 0.0185 | 0.798658
2.25 | 40.2215 | 0.01875 | 0.80443
2.28 | 40.5029 | 0.019 | 0.810058
2.31 | 40.7754 | 0.01925 | 0.815508
2.34 | 41.0125 | 0.0195 | 0.82025
2.37 | 41.2329 | 0.01975 | 0.824658
2.4 | 41.5339 | 0.02 | 0.830678
2.43 | 41.8294 | 0.02025 | 0.836588
2.46 | 42.1052 | 0.0205 | 0.842104
2.49 | 42.3637 | 0.02075 | 0.847274
2.52 | 42.6086 | 0.021 | 0.852172
2.55 | 42.8395 | 0.02125 | 0.85679
2.58 | 43.0698 | 0.0215 | 0.861396
2.61 | 43.2422 | 0.02175 | 0.864844
2.64 | 43.4316 | 0.022 | 0.868632
2.67 | 43.662 | 0.02225 | 0.87324
2.7 | 43.8988 | 0.0225 | 0.877976
2.73 | 44.0971 | 0.02275 | 0.881942
2.76 | 44.2912 | 0.023 | 0.885824
2.79 | 42.8881 | 0.02325 | 0.857762
2.82 | 42.1688 | 0.0235 | 0.843376
2.85 | 42.0803 | 0.02375 | 0.841606
2.88 | 41.9146 | 0.024 | 0.838292
2.91 | 41.8325 | 0.02425 | 0.83665
2.94 | 41.6769 | 0.0245 | 0.833538
2.97 | 41.5199 | 0.02475 | 0.830398
2.9835 | 41.5831 | 0.0248625 | 0.831662
2.9917 | 41.0551 | 0.02493083 | 0.821102
2.9947 | 40.9917 | 0.02495583 | 0.819834
2.9974 | 40.8138 | 0.02497833 | 0.816276
3 | 40.6037 | 0.025 | 0.812074

## C2_l20_th1.0_g2.0_d1.0
TIME | FX | strain | stress | 最大応力 | 19.50916
0.03 | 44.0034 | 0.00025 | 0.880068 | ヤング率 | 3520.2
0.06 | 88.0068 | 0.0005 | 1.760136
0.09 | 132.01 | 0.00075 | 2.6402
0.12 | 176.014 | 0.001 | 3.52028
0.15 | 220.017 | 0.00125 | 4.40034
0.18 | 264.021 | 0.0015 | 5.28042
0.21 | 308.024 | 0.00175 | 6.16048
0.24 | 352.027 | 0.002 | 7.04054
0.27 | 396.017 | 0.00225 | 7.92034
0.3 | 439.893 | 0.0025 | 8.79786
0.33 | 483.352 | 0.00275 | 9.66704
0.36 | 526.203 | 0.003 | 10.52406
0.39 | 567.338 | 0.00325 | 11.34676
0.42 | 607.041 | 0.0035 | 12.14082
0.45 | 644.158 | 0.00375 | 12.88316
0.48 | 680.975 | 0.004 | 13.6195
0.51 | 715.838 | 0.00425 | 14.31676
0.54 | 749.781 | 0.0045 | 14.99562
0.57 | 759.643 | 0.00475 | 15.19286
0.6 | 743.138 | 0.005 | 14.86276
0.63 | 725.555 | 0.00525 | 14.5111
0.66 | 733.782 | 0.0055 | 14.67564
0.69 | 755.834 | 0.00575 | 15.11668
0.72 | 777.519 | 0.006 | 15.55038
0.75 | 793.006 | 0.00625 | 15.86012
0.78 | 803.811 | 0.0065 | 16.07622
0.81 | 812.855 | 0.00675 | 16.2571
0.84 | 820.637 | 0.007 | 16.41274
0.87 | 823.136 | 0.00725 | 16.46272
0.9 | 824.496 | 0.0075 | 16.48992
0.93 | 826.693 | 0.00775 | 16.53386
0.96 | 832.202 | 0.008 | 16.64404
0.99 | 838.339 | 0.00825 | 16.76678
1.02 | 845.193 | 0.0085 | 16.90386
1.05 | 854.997 | 0.00875 | 17.09994
1.08 | 865.696 | 0.009 | 17.31392
1.11 | 872.574 | 0.00925 | 17.45148
1.14 | 874.614 | 0.0095 | 17.49228
1.17 | 890.965 | 0.00975 | 17.8193
1.2 | 913.103 | 0.01 | 18.26206
1.23 | 935.57 | 0.01025 | 18.7114
1.26 | 957.764 | 0.0105 | 19.15528
1.29 | 975.458 | 0.01075 | 19.50916
1.32 | 891.62 | 0.011 | 17.8324
1.35 | 352.181 | 0.01125 | 7.04362
1.38 | 120.029 | 0.0115 | 2.40058
1.41 | 71.364 | 0.01175 | 1.42728
1.44 | 56.1238 | 0.012 | 1.122476
1.47 | 40.8603 | 0.01225 | 0.817206
1.5 | 31.4189 | 0.0125 | 0.628378
1.53 | 26.0783 | 0.01275 | 0.521566
1.56 | 24.1312 | 0.013 | 0.482624
1.59 | 23.1965 | 0.01325 | 0.46393
1.62 | 23.4005 | 0.0135 | 0.46801
1.65 | 19.8592 | 0.01375 | 0.397184
1.68 | 19.7638 | 0.014 | 0.395276
1.71 | 18.9479 | 0.01425 | 0.378958
1.74 | 18.4841 | 0.0145 | 0.369682
1.77 | 18.2326 | 0.01475 | 0.364652
1.8 | 18.4688 | 0.015 | 0.369376
1.83 | 18.4153 | 0.01525 | 0.368306
1.86 | 18.688 | 0.0155 | 0.37376
1.89 | 18.9278 | 0.01575 | 0.378556
1.92 | 19.186 | 0.016 | 0.38372
1.95 | 19.4136 | 0.01625 | 0.388272
1.98 | 19.3998 | 0.0165 | 0.387996
2.01 | 19.4984 | 0.01675 | 0.389968
2.04 | 18.8145 | 0.017 | 0.37629
2.07 | 18.8076 | 0.01725 | 0.376152
2.1 | 19.0459 | 0.0175 | 0.380918
2.13 | 19.3013 | 0.01775 | 0.386026
2.16 | 19.5617 | 0.018 | 0.391234
2.19 | 19.8334 | 0.01825 | 0.396668
2.22 | 20.1051 | 0.0185 | 0.402102
2.25 | 20.3768 | 0.01875 | 0.407536
2.28 | 20.6436 | 0.019 | 0.412872
2.31 | 20.9056 | 0.01925 | 0.418112
2.34 | 21.1694 | 0.0195 | 0.423388
2.37 | 21.4322 | 0.01975 | 0.428644
2.4 | 21.6807 | 0.02 | 0.433614
2.43 | 21.9404 | 0.02025 | 0.438808
2.46 | 22.1876 | 0.0205 | 0.443752
2.49 | 22.4582 | 0.02075 | 0.449164
2.52 | 22.7288 | 0.021 | 0.454576
2.55 | 18.9818 | 0.02125 | 0.379636
2.58 | 19.1663 | 0.0215 | 0.383326
2.61 | 19.3683 | 0.02175 | 0.387366
2.64 | 19.5909 | 0.022 | 0.391818
2.67 | 19.8028 | 0.02225 | 0.396056
2.7 | 20.0253 | 0.0225 | 0.400506
2.73 | 20.2401 | 0.02275 | 0.404802
2.76 | 20.3427 | 0.023 | 0.406854
2.79 | 19.0317 | 0.02325 | 0.380634
2.82 | 19.183 | 0.0235 | 0.38366
2.85 | 19.2313 | 0.02375 | 0.384626
2.88 | 19.4337 | 0.024 | 0.388674
2.91 | 19.6253 | 0.02425 | 0.392506
2.94 | 19.8276 | 0.0245 | 0.396552
2.97 | 20.0299 | 0.02475 | 0.400598
3 | 20.2175 | 0.025 | 0.40435

## C2_l20_th1.0_g2.0_d1.4
TIME | FX | strain | stress | 最大応力 | 19.15782
0.03 | 44.1143 | 0.00025 | 0.882286 | ヤング率 | 3529.0324
0.06 | 88.2285 | 0.0005 | 1.76457
0.09 | 132.343 | 0.00075 | 2.64686
0.12 | 176.457 | 0.001 | 3.52914
0.15 | 220.571 | 0.00125 | 4.41142
0.18 | 264.686 | 0.0015 | 5.29372
0.21 | 308.8 | 0.00175 | 6.176
0.24 | 352.914 | 0.002 | 7.05828
0.27 | 397.008 | 0.00225 | 7.94016
0.3 | 441.066 | 0.0025 | 8.82132
0.33 | 484.999 | 0.00275 | 9.69998
0.36 | 528.48 | 0.003 | 10.5696
0.39 | 571.08 | 0.00325 | 11.4216
0.42 | 611.682 | 0.0035 | 12.23364
0.45 | 649.272 | 0.00375 | 12.98544
0.48 | 684.4 | 0.004 | 13.688
0.51 | 718.432 | 0.00425 | 14.36864
0.54 | 752.973 | 0.0045 | 15.05946
0.57 | 771.685 | 0.00475 | 15.4337
0.6 | 765.647 | 0.005 | 15.31294
0.63 | 747.093 | 0.00525 | 14.94186
0.66 | 745.602 | 0.0055 | 14.91204
0.69 | 761.847 | 0.00575 | 15.23694
0.72 | 781.266 | 0.006 | 15.62532
0.75 | 796.971 | 0.00625 | 15.93942
0.78 | 807.212 | 0.0065 | 16.14424
0.81 | 814.668 | 0.00675 | 16.29336
0.84 | 819.142 | 0.007 | 16.38284
0.87 | 821.384 | 0.00725 | 16.42768
0.9 | 822.904 | 0.0075 | 16.45808
0.93 | 823.831 | 0.00775 | 16.47662
0.96 | 827.239 | 0.008 | 16.54478
0.99 | 833.762 | 0.00825 | 16.67524
1.02 | 842.141 | 0.0085 | 16.84282
1.05 | 847.443 | 0.00875 | 16.94886
1.08 | 849.919 | 0.009 | 16.99838
1.11 | 864.454 | 0.00925 | 17.28908
1.14 | 881.65 | 0.0095 | 17.633
1.17 | 895.997 | 0.00975 | 17.91994
1.2 | 914.668 | 0.01 | 18.29336
1.23 | 937.032 | 0.01025 | 18.74064
1.26 | 957.891 | 0.0105 | 19.15782
1.29 | 955.101 | 0.01075 | 19.10202
1.32 | 654.708 | 0.011 | 13.09416
1.35 | 300.874 | 0.01125 | 6.01748
1.38 | 129.732 | 0.0115 | 2.59464
1.41 | 74.1886 | 0.01175 | 1.483772
1.44 | 47.8354 | 0.012 | 0.956708
1.47 | 38.843 | 0.01225 | 0.77686
1.5 | 37.0642 | 0.0125 | 0.741284
1.53 | 23.9258 | 0.01275 | 0.478516
1.56 | 19.7106 | 0.013 | 0.394212
1.59 | 16.4822 | 0.01325 | 0.329644
1.62 | 15.9741 | 0.0135 | 0.319482
1.65 | 16.1483 | 0.01375 | 0.322966
1.68 | 16.2318 | 0.014 | 0.324636
1.71 | 16.397 | 0.01425 | 0.32794
1.74 | 16.6847 | 0.0145 | 0.333694
1.77 | 16.9724 | 0.01475 | 0.339448
1.8 | 17.2601 | 0.015 | 0.345202
1.83 | 17.5477 | 0.01525 | 0.350954
1.86 | 17.8266 | 0.0155 | 0.356532
1.89 | 18.0992 | 0.01575 | 0.361984
1.92 | 18.2629 | 0.016 | 0.365258
1.95 | 18.4634 | 0.01625 | 0.369268
1.98 | 18.7475 | 0.0165 | 0.37495
2.01 | 19.0316 | 0.01675 | 0.380632
2.04 | 19.3156 | 0.017 | 0.386312
2.07 | 19.5997 | 0.01725 | 0.391994
2.1 | 19.8837 | 0.0175 | 0.397674
2.13 | 20.025 | 0.01775 | 0.4005
2.16 | 20.307 | 0.018 | 0.40614
2.19 | 19.8807 | 0.01825 | 0.397614
2.22 | 19.3183 | 0.0185 | 0.386366
2.25 | 19.4384 | 0.01875 | 0.388768
2.28 | 19.6208 | 0.019 | 0.392416
2.31 | 19.8789 | 0.01925 | 0.397578
2.34 | 20.1285 | 0.0195 | 0.40257
2.37 | 20.3653 | 0.01975 | 0.407306
2.4 | 20.6002 | 0.02 | 0.412004
2.43 | 20.6085 | 0.02025 | 0.41217
2.46 | 20.6275 | 0.0205 | 0.41255
2.49 | 20.6739 | 0.02075 | 0.413478
2.52 | 20.8119 | 0.021 | 0.416238
2.55 | 21.0596 | 0.02125 | 0.421192
2.58 | 21.3074 | 0.0215 | 0.426148
2.61 | 21.5245 | 0.02175 | 0.43049
2.64 | 21.695 | 0.022 | 0.4339
2.67 | 21.9415 | 0.02225 | 0.43883
2.7 | 22.188 | 0.0225 | 0.44376
2.73 | 22.3088 | 0.02275 | 0.446176
2.76 | 21.7902 | 0.023 | 0.435804
2.79 | 21.848 | 0.02325 | 0.43696
2.82 | 22.0829 | 0.0235 | 0.441658
2.85 | 22.2119 | 0.02375 | 0.444238
2.88 | 22.2268 | 0.024 | 0.444536
2.91 | 22.429 | 0.02425 | 0.44858
2.94 | 22.5913 | 0.0245 | 0.451826
2.97 | 22.7774 | 0.02475 | 0.455548
3 | 22.4903 | 0.025 | 0.449806

## C2_l20_th1.0_g2.0_d2.0
TIME | FX | strain | stress | 最大応力 | 16.9965
0.03 | 44.3002 | 0.00025 | 0.886004 | ヤング率 | 3544.01
0.06 | 88.6003 | 0.0005 | 1.772006
0.09 | 132.9 | 0.00075 | 2.658
0.12 | 177.201 | 0.001 | 3.54402
0.15 | 221.501 | 0.00125 | 4.43002
0.18 | 265.801 | 0.0015 | 5.31602
0.21 | 310.101 | 0.00175 | 6.20202
0.24 | 354.401 | 0.002 | 7.08802
0.27 | 398.701 | 0.00225 | 7.97402
0.3 | 443.002 | 0.0025 | 8.86004
0.33 | 487.302 | 0.00275 | 9.74604
0.36 | 531.53 | 0.003 | 10.6306
0.39 | 575.747 | 0.00325 | 11.51494
0.42 | 619.823 | 0.0035 | 12.39646
0.45 | 663.241 | 0.00375 | 13.26482
0.48 | 704.252 | 0.004 | 14.08504
0.51 | 736.541 | 0.00425 | 14.73082
0.54 | 766.369 | 0.0045 | 15.32738
0.57 | 796.425 | 0.00475 | 15.9285
0.6 | 789.528 | 0.005 | 15.79056
0.63 | 763.002 | 0.00525 | 15.26004
0.66 | 752.776 | 0.0055 | 15.05552
0.69 | 770.368 | 0.00575 | 15.40736
0.72 | 796.757 | 0.006 | 15.93514
0.75 | 821.917 | 0.00625 | 16.43834
0.78 | 842.34 | 0.0065 | 16.8468
0.81 | 849.825 | 0.00675 | 16.9965
0.84 | 843.681 | 0.007 | 16.87362
0.87 | 838.704 | 0.00725 | 16.77408
0.9 | 835.206 | 0.0075 | 16.70412
0.93 | 831.174 | 0.00775 | 16.62348
0.96 | 766.049 | 0.008 | 15.32098
0.99 | 746.646 | 0.00825 | 14.93292
1.02 | 669.328 | 0.0085 | 13.38656
1.05 | 515.115 | 0.00875 | 10.3023
1.08 | 495.047 | 0.009 | 9.90094
1.11 | 481.802 | 0.00925 | 9.63604
1.14 | 488.22 | 0.0095 | 9.7644
1.17 | 500.235 | 0.00975 | 10.0047
1.2 | 513.028 | 0.01 | 10.26056
1.23 | 525.794 | 0.01025 | 10.51588
1.26 | 538.279 | 0.0105 | 10.76558
1.29 | 550.457 | 0.01075 | 11.00914
1.32 | 560.653 | 0.011 | 11.21306
1.35 | 512.796 | 0.01125 | 10.25592
1.38 | 51.596 | 0.0115 | 1.03192
1.41 | 38.9651 | 0.01175 | 0.779302
1.44 | 39.7941 | 0.012 | 0.795882
1.47 | 40.6231 | 0.01225 | 0.812462
1.5 | 41.4522 | 0.0125 | 0.829044
1.53 | 42.2812 | 0.01275 | 0.845624
1.56 | 43.1103 | 0.013 | 0.862206
1.59 | 43.9393 | 0.01325 | 0.878786
1.62 | 44.7684 | 0.0135 | 0.895368
1.65 | 45.5699 | 0.01375 | 0.911398
1.68 | 46.3322 | 0.014 | 0.926644
1.71 | 47.0867 | 0.01425 | 0.941734
1.74 | 47.4329 | 0.0145 | 0.948658
1.77 | 47.8864 | 0.01475 | 0.957728
1.8 | 48.0245 | 0.015 | 0.96049
1.83 | 47.4913 | 0.01525 | 0.949826
1.86 | 47.3509 | 0.0155 | 0.947018
1.89 | 47.8733 | 0.01575 | 0.957466
1.92 | 48.601 | 0.016 | 0.97202
1.95 | 49.3001 | 0.01625 | 0.986002
1.98 | 50.048 | 0.0165 | 1.00096
2.01 | 50.79 | 0.01675 | 1.0158
2.04 | 51.5466 | 0.017 | 1.030932
2.07 | 52.3046 | 0.01725 | 1.046092
2.1 | 53.0626 | 0.0175 | 1.061252
2.13 | 53.8207 | 0.01775 | 1.076414
2.16 | 54.5043 | 0.018 | 1.090086
2.19 | 55.1994 | 0.01825 | 1.103988
2.22 | 55.9508 | 0.0185 | 1.119016
2.25 | 56.6665 | 0.01875 | 1.13333
2.28 | 57.1572 | 0.019 | 1.143144
2.31 | 57.7646 | 0.01925 | 1.155292
2.34 | 58.4387 | 0.0195 | 1.168774
2.37 | 59.159 | 0.01975 | 1.18318
2.4 | 59.8851 | 0.02 | 1.197702
2.43 | 60.6045 | 0.02025 | 1.21209
2.46 | 61.3222 | 0.0205 | 1.226444
2.49 | 62.0541 | 0.02075 | 1.241082
2.52 | 62.8018 | 0.021 | 1.256036
2.55 | 63.5013 | 0.02125 | 1.270026
2.58 | 64.0672 | 0.0215 | 1.281344
2.61 | 64.7849 | 0.02175 | 1.295698
2.64 | 65.5296 | 0.022 | 1.310592
2.67 | 66.2742 | 0.02225 | 1.325484
2.7 | 67.0189 | 0.0225 | 1.340378
2.73 | 67.7636 | 0.02275 | 1.355272
2.76 | 68.5082 | 0.023 | 1.370164
2.79 | 69.0438 | 0.02325 | 1.380876
2.82 | 67.8416 | 0.0235 | 1.356832
2.85 | 67.8165 | 0.02375 | 1.35633
2.88 | 68.1419 | 0.024 | 1.362838
2.91 | 68.8517 | 0.02425 | 1.377034
2.94 | 69.5598 | 0.0245 | 1.391196
2.97 | 70.2457 | 0.02475 | 1.404914
3 | 70.9517 | 0.025 | 1.419034

## まとめ
sheet_name |  | tensile_strength | young's_modulus
C2_l20_th1.0_g2.0_d0.4 | 0.4 | 15.57994 | 3487.506
C2_l20_th1.0_g2.0_d0.5 | 0.5 | 18.98022 | 3495.688
C2_l20_th1.0_g2.0_d0.8 | 0.8 | 18.98022 | 3495.688
C2_l20_th1.0_g2.0_d1.0 | 1 | 19.50916 | 3520.2
C2_l20_th1.0_g2.0_d1.4 | 1.4 | 19.15782 | 3529.0324
C2_l20_th1.0_g2.0_d2.0 | 2 | 16.9965 | 3544.01