## まとめ
引張距離が1mm
引張強さ | lap=10 | lap=20 | ヤング率 | lap=10 | lap=20
0.25 | 15.597 | 15.13 | 0.25 | 6146.4 | 6377.7
0.5 | 14.784 | 15.074 | 0.5 | 6012.6 | 6251.8
1 | 16.226 | 14.76 | 1 | 5732.4 | 5973.9
1.5 | 15.718 | 14.277 | 1.5 | 5448.4 | 5696
2 | 18.927 | 19.769 | 2 | 5185.7 | 5432.7
2.5 | 18.84 | 19.523 | 2.5 | 4934.2 | 5180.2
3 | 18.453 | 18.043 | 3 | 4719.1 | 4959.1

## まとめ (2)
引張距離が3mm
引張強さ | lap=10 | lap=20 | lap=30 | ヤング率 | lap=10 | lap=20 | lap=30
0.25 | 17.258 | 21.224 | 25.0952 | 0.25 | 5900.1 | 6119.6 | 6360.662
0.5 | 17.302 | 20.5276 | 24.3988 | 0.5 | 5765.2 | 5987.8 | 6226.403
1 | 16.901 | 19.513 | 23.1096 | 1 | 5493 | 5707.6 | 5953.72
1.5 | 16.147 | 19.003 | 22.7092 | 1.5 | 5211.1 | 5435.7 | 5742.255
2 | 15.462 | 18.426 | 17.89552 | 2 | 4999.8 | 5177.6 | 5420.527
2.5 | 15.623 | 17.94 | 19.79848 | 2.5 | 4712.7 | 4984.6 | 5176.799
3 | 15.9533 | 17.458 | 18.69842 | 3 | 4505.9 | 4728.8 | 4971.038