## Sheet1
path | output_file_name | key_word | remove_word | finished | plus | speed[mm/s] | length[mm] | cross_section_area[mm2]
2/CFRP0/CFRP | CFRP |  |  |  | 1 | 1 | 120 | 1

## CFRP
TIME | FX | strain | stress | 最大応力 | 674.501
0.03 | 13.501 | 0.00025 | 13.501 | ヤング率 | 54004.01
0.06 | 27.0021 | 0.0005 | 27.0021
0.09 | 40.5031 | 0.00075 | 40.5031
0.12 | 54.0042 | 0.001 | 54.0042
0.15 | 67.5052 | 0.00125 | 67.5052
0.18 | 81.0063 | 0.0015 | 81.0063
0.21 | 94.5073 | 0.00175 | 94.5073
0.24 | 108.008 | 0.002 | 108.008
0.27 | 121.509 | 0.00225 | 121.509
0.3 | 135.01 | 0.0025 | 135.01
0.33 | 148.511 | 0.00275 | 148.511
0.36 | 162.013 | 0.003 | 162.013
0.39 | 175.514 | 0.00325 | 175.514
0.42 | 189.015 | 0.0035 | 189.015
0.45 | 202.516 | 0.00375 | 202.516
0.48 | 216.017 | 0.004 | 216.017
0.51 | 229.518 | 0.00425 | 229.518
0.54 | 243.019 | 0.0045 | 243.019
0.57 | 256.52 | 0.00475 | 256.52
0.6 | 270.021 | 0.005 | 270.021
0.63 | 283.522 | 0.00525 | 283.522
0.66 | 297.023 | 0.0055 | 297.023
0.69 | 310.524 | 0.00575 | 310.524
0.72 | 324.025 | 0.006 | 324.025
0.75 | 337.526 | 0.00625 | 337.526
0.78 | 351.027 | 0.0065 | 351.027
0.81 | 364.528 | 0.00675 | 364.528
0.84 | 378.029 | 0.007 | 378.029
0.87 | 391.53 | 0.00725 | 391.53
0.9 | 405.031 | 0.0075 | 405.031
0.93 | 418.532 | 0.00775 | 418.532
0.96 | 432.033 | 0.008 | 432.033
0.99 | 445.534 | 0.00825 | 445.534
1.02 | 459.035 | 0.0085 | 459.035
1.05 | 472.536 | 0.00875 | 472.536
1.08 | 486.038 | 0.009 | 486.038
1.11 | 499.539 | 0.00925 | 499.539
1.14 | 513.04 | 0.0095 | 513.04
1.17 | 526.541 | 0.00975 | 526.541
1.2 | 540.042 | 0.01 | 540.042
1.23 | 553.543 | 0.01025 | 553.543
1.26 | 567.044 | 0.0105 | 567.044
1.29 | 580.545 | 0.01075 | 580.545
1.32 | 594.046 | 0.011 | 594.046
1.35 | 607.547 | 0.01125 | 607.547
1.38 | 621.044 | 0.0115 | 621.044
1.41 | 634.526 | 0.01175 | 634.526
1.44 | 648.027 | 0.012 | 648.027
1.47 | 661.527 | 0.01225 | 661.527
1.5 | 674.501 | 0.0125 | 674.501
1.53 | 661.946 | 0.01275 | 661.946
1.56 | 0.000210598 | 0.013 | 0.000210598
1.59 | -6.21774e-11 | 0.01325 | -6.21774e-11
1.62 | -3.10392e-12 | 0.0135 | -3.10392e-12
1.65 | -5.40738e-12 | 0.01375 | -5.40738e-12
1.68 | 2.49924e-12 | 0.014 | 2.49924e-12
1.71 | 3.27863e-12 | 0.01425 | 3.27863e-12
1.74 | 4.44833e-12 | 0.0145 | 4.44833e-12
1.77 | 9.25599e-13 | 0.01475 | 9.25599e-13
1.8 | -4.40496e-12 | 0.015 | -4.40496e-12
1.83 | -1.30848e-12 | 0.01525 | -1.30848e-12
1.86 | -1.47328e-12 | 0.0155 | -1.47328e-12
1.89 | -3.804e-12 | 0.01575 | -3.804e-12
1.92 | 4.39876e-12 | 0.016 | 4.39876e-12
1.95 | 7.9029e-12 | 0.01625 | 7.9029e-12
1.98 | -4.08899e-14 | 0.0165 | -4.08899e-14
2.01 | 1.5501e-12 | 0.01675 | 1.5501e-12
2.04 | -9.71445e-13 | 0.017 | -9.71445e-13
2.07 | 1.12014e-12 | 0.01725 | 1.12014e-12
2.1 | 7.04793e-12 | 0.0175 | 7.04793e-12
2.13 | -3.93906e-12 | 0.01775 | -3.93906e-12
2.16 | 4.51524e-12 | 0.018 | 4.51524e-12
2.19 | 5.43216e-12 | 0.01825 | 5.43216e-12
2.22 | 3.09772e-14 | 0.0185 | 3.09772e-14
2.25 | -8.93383e-13 | 0.01875 | -8.93383e-13
2.28 | 7.83599e-12 | 0.019 | 7.83599e-12
2.31 | 6.85959e-12 | 0.01925 | 6.85959e-12
2.34 | 3.86596e-12 | 0.0195 | 3.86596e-12
2.37 | 7.08015e-12 | 0.01975 | 7.08015e-12
2.4 | -9.68967e-13 | 0.02 | -9.68967e-13
2.43 | 8.16311e-12 | 0.02025 | 8.16311e-12
2.46 | 1.40091e-11 | 0.0205 | 1.40091e-11
2.49 | 5.2116e-12 | 0.02075 | 5.2116e-12
2.52 | 2.24771e-12 | 0.021 | 2.24771e-12
2.55 | 8.60918e-12 | 0.02125 | 8.60918e-12
2.58 | 1.55902e-11 | 0.0215 | 1.55902e-11
2.61 | -8.01194e-12 | 0.02175 | -8.01194e-12
2.64 | -3.3381e-12 | 0.022 | -3.3381e-12
2.67 | 1.64055e-12 | 0.02225 | 1.64055e-12
2.7 | 5.62546e-12 | 0.0225 | 5.62546e-12
2.73 | -1.97015e-12 | 0.02275 | -1.97015e-12
2.76 | 6.30448e-12 | 0.023 | 6.30448e-12
2.79 | 8.92144e-13 | 0.02325 | 8.92144e-13
2.82 | 3.43971e-12 | 0.0235 | 3.43971e-12
2.85 | -5.79893e-13 | 0.02375 | -5.79893e-13
2.88 | -1.20365e-11 | 0.024 | -1.20365e-11
2.91 | 2.4757e-12 | 0.02425 | 2.4757e-12
2.94 | 1.28865e-13 | 0.0245 | 1.28865e-13
2.97 | 1.56992e-11 | 0.02475 | 1.56992e-11
3 | 1.31715e-11 | 0.025 | 1.31715e-11

## まとめ
sheet_name | tensile_strength | young's_modulus
CFRP | 674.501 | 54004.01