## Sheet1
path | output_file_name | key_word | remove_word | finished | plus | speed[mm/s] | length[mm] | cross_section_area[mm2]
2/CFRP0/PLA | PLA |  |  |  | 1 | 1 | 120 | 50

## PLA
TIME | FX | strain | stress | 最大応力 | 33.2674
0.03 | 34.8764 | 0.00025 | 0.697528 | ヤング率 | 2790.11
0.06 | 69.7527 | 0.0005 | 1.395054
0.09 | 104.629 | 0.00075 | 2.09258
0.12 | 139.505 | 0.001 | 2.7901
0.15 | 174.382 | 0.00125 | 3.48764
0.18 | 209.258 | 0.0015 | 4.18516
0.21 | 244.135 | 0.00175 | 4.8827
0.24 | 279.011 | 0.002 | 5.58022
0.27 | 313.887 | 0.00225 | 6.27774
0.3 | 348.764 | 0.0025 | 6.97528
0.33 | 383.64 | 0.00275 | 7.6728
0.36 | 418.516 | 0.003 | 8.37032
0.39 | 453.393 | 0.00325 | 9.06786
0.42 | 488.21 | 0.0035 | 9.7642
0.45 | 523.053 | 0.00375 | 10.46106
0.48 | 557.857 | 0.004 | 11.15714
0.51 | 592.723 | 0.00425 | 11.85446
0.54 | 627.589 | 0.0045 | 12.55178
0.57 | 662.448 | 0.00475 | 13.24896
0.6 | 697.271 | 0.005 | 13.94542
0.63 | 732.093 | 0.00525 | 14.64186
0.66 | 766.859 | 0.0055 | 15.33718
0.69 | 801.642 | 0.00575 | 16.03284
0.72 | 836.415 | 0.006 | 16.7283
0.75 | 871.184 | 0.00625 | 17.42368
0.78 | 905.868 | 0.0065 | 18.11736
0.81 | 940.572 | 0.00675 | 18.81144
0.84 | 975.139 | 0.007 | 19.50278
0.87 | 1009.65 | 0.00725 | 20.193
0.9 | 1044.07 | 0.0075 | 20.8814
0.93 | 1078.45 | 0.00775 | 21.569
0.96 | 1112.91 | 0.008 | 22.2582
0.99 | 1147.32 | 0.00825 | 22.9464
1.02 | 1181.81 | 0.0085 | 23.6362
1.05 | 1216.39 | 0.00875 | 24.3278
1.08 | 1251.06 | 0.009 | 25.0212
1.11 | 1285.79 | 0.00925 | 25.7158
1.14 | 1320.54 | 0.0095 | 26.4108
1.17 | 1355.29 | 0.00975 | 27.1058
1.2 | 1390.04 | 0.01 | 27.8008
1.23 | 1424.79 | 0.01025 | 28.4958
1.26 | 1459.55 | 0.0105 | 29.191
1.29 | 1494.3 | 0.01075 | 29.886
1.32 | 1529.03 | 0.011 | 30.5806
1.35 | 1563.76 | 0.01125 | 31.2752
1.38 | 1598.46 | 0.0115 | 31.9692
1.41 | 1632.95 | 0.01175 | 32.659
1.44 | 1663.37 | 0.012 | 33.2674
1.47 | 278.266 | 0.01225 | 5.56532
1.5 | 8.40066 | 0.0125 | 0.1680132
1.53 | 8.10995 | 0.01275 | 0.162199
1.56 | 8.04064 | 0.013 | 0.1608128
1.59 | 8.10501 | 0.01325 | 0.1621002
1.62 | 8.2213 | 0.0135 | 0.164426
1.65 | 8.37355 | 0.01375 | 0.167471
1.68 | 8.52579 | 0.014 | 0.1705158
1.71 | 8.66621 | 0.01425 | 0.1733242
1.74 | 8.81825 | 0.0145 | 0.176365
1.77 | 8.97029 | 0.01475 | 0.1794058
1.8 | 9.10181 | 0.015 | 0.1820362
1.83 | 9.24008 | 0.01525 | 0.1848016
1.86 | 9.36919 | 0.0155 | 0.1873838
1.89 | 9.43847 | 0.01575 | 0.1887694
1.92 | 9.55327 | 0.016 | 0.1910654
1.95 | 9.63849 | 0.01625 | 0.1927698
1.98 | 9.6734 | 0.0165 | 0.193468
2.01 | 9.71432 | 0.01675 | 0.1942864
2.04 | 9.77498 | 0.017 | 0.1954996
2.07 | 9.6683 | 0.01725 | 0.193366
2.1 | 9.66214 | 0.0175 | 0.1932428
2.13 | 9.80017 | 0.01775 | 0.1960034
2.16 | 9.9382 | 0.018 | 0.198764
2.19 | 10.0762 | 0.01825 | 0.201524
2.22 | 10.2143 | 0.0185 | 0.204286
2.25 | 10.3523 | 0.01875 | 0.207046
2.28 | 10.4903 | 0.019 | 0.209806
2.31 | 10.6284 | 0.01925 | 0.212568
2.34 | 10.7544 | 0.0195 | 0.215088
2.37 | 10.7788 | 0.01975 | 0.215576
2.4 | 10.7883 | 0.02 | 0.215766
2.43 | 10.8492 | 0.02025 | 0.216984
2.46 | 10.9831 | 0.0205 | 0.219662
2.49 | 11.1112 | 0.02075 | 0.222224
2.52 | 11.2108 | 0.021 | 0.224216
2.55 | 11.3432 | 0.02125 | 0.226864
2.58 | 11.4307 | 0.0215 | 0.228614
2.61 | 11.4269 | 0.02175 | 0.228538
2.64 | 11.3641 | 0.022 | 0.227282
2.67 | 11.2756 | 0.02225 | 0.225512
2.7 | 11.1679 | 0.0225 | 0.223358
2.73 | 11.1883 | 0.02275 | 0.223766
2.76 | 11.0474 | 0.023 | 0.220948
2.79 | 11.0958 | 0.02325 | 0.221916
2.82 | 11.0081 | 0.0235 | 0.220162
2.85 | 10.963 | 0.02375 | 0.21926
2.88 | 11.0489 | 0.024 | 0.220978
2.91 | 11.1157 | 0.02425 | 0.222314
2.94 | 11.2303 | 0.0245 | 0.224606
2.97 | 11.336 | 0.02475 | 0.22672
3 | 11.3785 | 0.025 | 0.22757

## まとめ
sheet_name | tensile_strength | young's_modulus
PLA | 33.2674 | 2790.11