## Sheet1
path | output_file_name | key_word | remove_word | finished | plus | speed[mm/s] | length[mm] | cross_section_area[mm2]
2/CFRP0/epoxy | epoxy |  |  |  | 1 | 1 | 120 | 24

## epoxy
TIME | FX | strain | stress | 最大応力 | 8.351875
0.03 | 12.0676 | 0.00025 | 0.5028167 | ヤング率 | 2009.808
0.06 | 24.1352 | 0.0005 | 1.005633
0.09 | 36.2027 | 0.00075 | 1.508446
0.12 | 48.2703 | 0.001 | 2.0112625
0.15 | 60.3379 | 0.00125 | 2.514079
0.18 | 72.4055 | 0.0015 | 3.016896
0.21 | 84.45 | 0.00175 | 3.51875
0.24 | 96.4844 | 0.002 | 4.020183
0.27 | 108.531 | 0.00225 | 4.522125
0.3 | 120.572 | 0.0025 | 5.023833
0.33 | 132.561 | 0.00275 | 5.523375
0.36 | 144.512 | 0.003 | 6.021333
0.39 | 156.418 | 0.00325 | 6.517417
0.42 | 168.342 | 0.0035 | 7.01425
0.45 | 180.174 | 0.00375 | 7.50725
0.48 | 191.526 | 0.004 | 7.98025
0.51 | 200.445 | 0.00425 | 8.351875
0.54 | 2.24405 | 0.0045 | 0.09350208
0.57 | 1.27062 | 0.00475 | 0.0529425
0.6 | 1.20539 | 0.005 | 0.05022458
0.63 | 1.22346 | 0.00525 | 0.0509775
0.66 | 1.27214 | 0.0055 | 0.05300583
0.69 | 1.32976 | 0.00575 | 0.05540667
0.72 | 1.38757 | 0.006 | 0.05781542
0.75 | 1.44539 | 0.00625 | 0.06022458
0.78 | 3.89999e-06 | 0.0065 | 1.624996e-07
0.81 | -1.99364e-12 | 0.00675 | -8.306833e-14
0.84 | -8.173e-14 | 0.007 | -3.405417e-15
0.87 | -1.60073e-12 | 0.00725 | -6.669708e-14
0.9 | -2.71526e-13 | 0.0075 | -1.131358e-14
0.93 | -1.2703e-12 | 0.00775 | -5.292917e-14
0.96 | -1.34515e-12 | 0.008 | -5.604792e-14
0.99 | -8.28971e-13 | 0.00825 | -3.454046e-14
1.02 | -2.28735e-12 | 0.0085 | -9.530625e-14
1.05 | 6.48456e-12 | 0.00875 | 2.7019e-13
1.08 | -6.96506e-12 | 0.009 | -2.902108e-13
1.11 | 4.24193e-12 | 0.00925 | 1.767471e-13
1.14 | 2.72535e-12 | 0.0095 | 1.1355625e-13
1.17 | 3.00956e-12 | 0.00975 | 1.253983e-13
1.2 | -4.11495e-12 | 0.01 | -1.7145625e-13
1.23 | -6.12287e-13 | 0.01025 | -2.551196e-14
1.26 | -3.63651e-13 | 0.0105 | -1.5152125e-14
1.29 | -4.47173e-12 | 0.01075 | -1.863221e-13
1.32 | -1.93611e-13 | 0.011 | -8.067125e-15
1.35 | -4.76737e-13 | 0.01125 | -1.986404e-14
1.38 | 2.68213e-12 | 0.0115 | 1.117554e-13
1.41 | -1.49346e-12 | 0.01175 | -6.22275e-14
1.44 | -1.54917e-12 | 0.012 | -6.454875e-14
1.47 | 5.34939e-14 | 0.01225 | 2.2289125e-15
1.5 | -3.02893e-12 | 0.0125 | -1.262054e-13
1.53 | 1.05995e-13 | 0.01275 | 4.416458e-15
1.56 | -1.00141e-12 | 0.013 | -4.172542e-14
1.59 | -5.76035e-12 | 0.01325 | -2.400146e-13
1.62 | -5.883e-12 | 0.0135 | -2.45125e-13
1.65 | 1.27983e-12 | 0.01375 | 5.332625e-14
1.68 | -5.20664e-12 | 0.014 | -2.169433e-13
1.71 | -2.09653e-12 | 0.01425 | -8.735542e-14
1.74 | -4.14291e-12 | 0.0145 | -1.7262125e-13
1.77 | -1.89231e-12 | 0.01475 | -7.884625e-14
1.8 | -2.93195e-13 | 0.015 | -1.221646e-14
1.83 | -2.80789e-12 | 0.01525 | -1.169954e-13
1.86 | 4.5606e-13 | 0.0155 | 1.90025e-14
1.89 | -4.42998e-12 | 0.01575 | -1.845825e-13
1.92 | -4.70761e-12 | 0.016 | -1.961504e-13
1.95 | -1.69388e-13 | 0.01625 | -7.057833e-15
1.98 | 2.12058e-12 | 0.0165 | 8.83575e-14
2.01 | -1.23949e-11 | 0.01675 | -5.164542e-13
2.04 | 8.40167e-12 | 0.017 | 3.500696e-13
2.07 | -1.09799e-12 | 0.01725 | -4.574958e-14
2.1 | -9.44e-13 | 0.0175 | -3.933333e-14
2.13 | -4.43968e-12 | 0.01775 | -1.849867e-13
2.16 | -2.86782e-12 | 0.018 | -1.194925e-13
2.19 | 6.7553e-12 | 0.01825 | 2.814708e-13
2.22 | 5.099e-12 | 0.0185 | 2.124583e-13
2.25 | 9.84691e-12 | 0.01875 | 4.102879e-13
2.28 | 1.65505e-11 | 0.019 | 6.896042e-13
2.31 | 5.24331e-13 | 0.01925 | 2.1847125e-14
2.34 | -1.20242e-11 | 0.0195 | -5.010083e-13
2.37 | -5.75233e-12 | 0.01975 | -2.396804e-13
2.4 | -2.53248e-12 | 0.02 | -1.0552e-13
2.43 | -7.08451e-12 | 0.02025 | -2.951879e-13
2.46 | -1.00904e-11 | 0.0205 | -4.204333e-13
2.49 | -7.25231e-12 | 0.02075 | -3.021796e-13
2.52 | -9.63401e-13 | 0.021 | -4.014171e-14
2.55 | -7.02461e-12 | 0.02125 | -2.926921e-13
2.58 | -5.69917e-12 | 0.0215 | -2.374654e-13
2.61 | 4.33227e-13 | 0.02175 | 1.8051125e-14
2.64 | -5.97856e-12 | 0.022 | -2.491067e-13
2.67 | 2.41959e-12 | 0.02225 | 1.0081625e-13
2.7 | 6.61056e-12 | 0.0225 | 2.7544e-13
2.73 | 2.67044e-12 | 0.02275 | 1.112683e-13
2.76 | -1.30373e-11 | 0.023 | -5.432208e-13
2.79 | -8.89145e-12 | 0.02325 | -3.704771e-13
2.82 | -7.67306e-12 | 0.0235 | -3.197108e-13
2.85 | 3.09312e-12 | 0.02375 | 1.2888e-13
2.88 | -4.83317e-13 | 0.024 | -2.013821e-14
2.91 | 1.64396e-13 | 0.02425 | 6.849833e-15
2.94 | 5.79788e-12 | 0.0245 | 2.415783e-13
2.97 | 4.34498e-12 | 0.02475 | 1.810408e-13
3 | 8.31697e-12 | 0.025 | 3.465404e-13

## まとめ
sheet_name | tensile_strength | young's_modulus
epoxy | 8.351875 | 2009.808