## まとめ
継ぎ手長さ | 10 | 10 | 10 | 10 | 20 | 20 | 20 | 20
継ぎ手間距離 | 0.5 | 1 | 2 | 3 | 0.5 | 1 | 2 | 3
最大応力 |  |  | 18.927 | 18.453
ヤング率 |  |  | 5185.7 | 4719.1