## Sheet1
TIME | FX | strain | stress | 詳細 | lap=20.gap=0.5
0.01 | 25.4907 | 8.333333e-05 | 0.5245 | 最大応力 | 15.0742
0.02 | 50.9815 | 0.0001666667 | 1.049002
0.03 | 76.4722 | 0.00025 | 1.573502
0.04 | 101.963 | 0.0003333333 | 2.098004
0.05 | 127.454 | 0.0004166667 | 2.62251
0.06 | 152.944 | 0.0005 | 3.146996
0.07 | 178.435 | 0.0005833333 | 3.671502
0.08 | 203.926 | 0.0006666667 | 4.196008
0.09 | 229.417 | 0.00075 | 4.720514
0.1 | 254.907 | 0.0008333333 | 5.245
0.11 | 280.386 | 0.0009166667 | 5.769259
0.12 | 305.827 | 0.001 | 6.292737
0.13 | 331.267 | 0.001083333 | 6.816193
0.14 | 356.645 | 0.001166667 | 7.338374
0.15 | 381.928 | 0.00125 | 7.858601
0.16 | 407.093 | 0.001333333 | 8.376399
0.17 | 431.543 | 0.001416667 | 8.879486
0.18 | 455.603 | 0.0015 | 9.374547
0.19 | 478.664 | 0.001583333 | 9.849053
0.2 | 501.186 | 0.001666667 | 10.31247
0.21 | 523.466 | 0.00175 | 10.77091
0.22 | 545.61 | 0.001833333 | 11.22654
0.23 | 567.592 | 0.001916667 | 11.67885
0.24 | 588.963 | 0.002 | 12.11858
0.25 | 610.189 | 0.002083333 | 12.55533
0.26 | 630.768 | 0.002166667 | 12.97877
0.27 | 651.161 | 0.00225 | 13.39837
0.28 | 670.848 | 0.002333333 | 13.80346
0.29 | 689.961 | 0.002416667 | 14.19673
0.3 | 708.703 | 0.0025 | 14.58237
0.31 | 725.817 | 0.002583333 | 14.93451
0.32 | 732.606 | 0.002666667 | 15.0742
0.33 | 720.5 | 0.00275 | 14.8251
0.34 | 694.138 | 0.002833333 | 14.28267
0.35 | 666.459 | 0.002916667 | 13.71315
0.36 | 642.203 | 0.003 | 13.21405
0.37 | 621.026 | 0.003083333 | 12.77831
0.38 | 591.265 | 0.003166667 | 12.16595
0.39 | 539.878 | 0.00325 | 11.1086
0.4 | 448.23 | 0.003333333 | 9.22284
0.41 | 257.024 | 0.003416667 | 5.28856
0.42 | 257.451 | 0.0035 | 5.297346
0.43 | 260.343 | 0.003583333 | 5.356852
0.44 | 264.185 | 0.003666667 | 5.435905
0.45 | 268.933 | 0.00375 | 5.533601
0.46 | 273.927 | 0.003833333 | 5.636358
0.47 | 277.683 | 0.003916667 | 5.713642
0.48 | 281.107 | 0.004 | 5.784095
0.49 | 286.168 | 0.004083333 | 5.88823
0.5 | 291.291 | 0.004166667 | 5.993642
0.51 | 296.445 | 0.00425 | 6.099691
0.52 | 301.739 | 0.004333333 | 6.208621
0.53 | 306.695 | 0.004416667 | 6.310597
0.54 | 311.772 | 0.0045 | 6.415062
0.55 | 316.994 | 0.004583333 | 6.52251
0.56 | 322.296 | 0.004666667 | 6.631605
0.57 | 327.487 | 0.00475 | 6.738416
0.58 | 332.82 | 0.004833333 | 6.848148
0.59 | 337.657 | 0.004916667 | 6.947675
0.6 | 342.461 | 0.005 | 7.046523
0.61 | 347.996 | 0.005083333 | 7.160412
0.62 | 353.523 | 0.005166667 | 7.274136
0.63 | 359.041 | 0.00525 | 7.387675
0.64 | 364.463 | 0.005333333 | 7.499239
0.65 | 369.833 | 0.005416667 | 7.609733
0.66 | 375.236 | 0.0055 | 7.720905
0.67 | 380.691 | 0.005583333 | 7.833148
0.68 | 386.094 | 0.005666667 | 7.944321
0.69 | 391.416 | 0.00575 | 8.053827
0.7 | 396.801 | 0.005833333 | 8.16463
0.71 | 402.123 | 0.005916667 | 8.274136
0.72 | 407.436 | 0.006 | 8.383457
0.73 | 412.821 | 0.006083333 | 8.494259
0.74 | 418.15 | 0.006166667 | 8.603909
0.75 | 423.462 | 0.00625 | 8.71321
0.76 | 428.424 | 0.006333333 | 8.815309
0.77 | 433.335 | 0.006416667 | 8.916358
0.78 | 438.444 | 0.0065 | 9.021481
0.79 | 443.605 | 0.006583333 | 9.127675
0.8 | 448.66 | 0.006666667 | 9.231687
0.81 | 453.528 | 0.00675 | 9.331852
0.82 | 457.838 | 0.006833333 | 9.420535
0.83 | 460.965 | 0.006916667 | 9.484877
0.84 | 463.445 | 0.007 | 9.535905
0.85 | 464.019 | 0.007083333 | 9.547716
0.86 | 464.358 | 0.007166667 | 9.554691
0.87 | 466.459 | 0.00725 | 9.597922
0.88 | 468.916 | 0.007333333 | 9.648477
0.89 | 471.667 | 0.007416667 | 9.705082
0.9 | 474.043 | 0.0075 | 9.753971
0.91 | 477.007 | 0.007583333 | 9.814959
0.92 | 480.667 | 0.007666667 | 9.890267
0.93 | 484.189 | 0.00775 | 9.962737
0.94 | 487.258 | 0.007833333 | 10.02588
0.95 | 490.584 | 0.007916667 | 10.09432
0.96 | 493.805 | 0.008 | 10.1606
0.97 | 496.919 | 0.008083333 | 10.22467
0.98 | 498.885 | 0.008166667 | 10.26512
0.99 | 501.992 | 0.00825 | 10.32905
0.995 | 503.825 | 0.008291667 | 10.36677
0.9975 | 504.224 | 0.0083125 | 10.37498
0.9985 | 503.733 | 0.008320833 | 10.36488
0.99925 | 499.684 | 0.008327083 | 10.28156
1 | 494.781 | 0.008333333 | 10.18068