## Sheet1
TIME | FX | strain | stress | 詳細 | lap=20,gap=1.5
0.01 | 23.205 | 8.333333e-05 | 0.4774691 | 最大応力 | 14.27702
0.02 | 46.4101 | 0.0001666667 | 0.9549403
0.03 | 69.6151 | 0.00025 | 1.432409
0.04 | 92.8202 | 0.0003333333 | 1.909881
0.05 | 116.025 | 0.0004166667 | 2.387346
0.06 | 139.23 | 0.0005 | 2.864815
0.07 | 162.435 | 0.0005833333 | 3.342284
0.08 | 185.64 | 0.0006666667 | 3.819753
0.09 | 208.845 | 0.00075 | 4.297222
0.1 | 232.05 | 0.0008333333 | 4.774691
0.11 | 255.256 | 0.0009166667 | 5.252181
0.12 | 278.461 | 0.001 | 5.72965
0.13 | 301.656 | 0.001083333 | 6.206914
0.14 | 324.826 | 0.001166667 | 6.683663
0.15 | 347.908 | 0.00125 | 7.158601
0.16 | 370.941 | 0.001333333 | 7.632531
0.17 | 393.184 | 0.001416667 | 8.090206
0.18 | 415.025 | 0.0015 | 8.539609
0.19 | 435.986 | 0.001583333 | 8.970905
0.2 | 456.31 | 0.001666667 | 9.389095
0.21 | 476.445 | 0.00175 | 9.803395
0.22 | 496.386 | 0.001833333 | 10.2137
0.23 | 516.156 | 0.001916667 | 10.62049
0.24 | 535.634 | 0.002 | 11.02128
0.25 | 554.238 | 0.002083333 | 11.40407
0.26 | 572.443 | 0.002166667 | 11.77866
0.27 | 589.73 | 0.00225 | 12.13436
0.28 | 606.846 | 0.002333333 | 12.48654
0.29 | 623.321 | 0.002416667 | 12.82553
0.3 | 639.379 | 0.0025 | 13.15595
0.31 | 654.706 | 0.002583333 | 13.47132
0.32 | 669.679 | 0.002666667 | 13.7794
0.33 | 683.772 | 0.00275 | 14.06938
0.34 | 693.863 | 0.002833333 | 14.27702
0.35 | 692.402 | 0.002916667 | 14.24695
0.36 | 686.758 | 0.003 | 14.13082
0.37 | 678.535 | 0.003083333 | 13.96163
0.38 | 671.009 | 0.003166667 | 13.80677
0.39 | 667.501 | 0.00325 | 13.73459
0.4 | 666.063 | 0.003333333 | 13.705
0.41 | 666.144 | 0.003416667 | 13.70667
0.42 | 667.496 | 0.0035 | 13.73449
0.43 | 669.746 | 0.003583333 | 13.78078
0.44 | 671.821 | 0.003666667 | 13.82348
0.45 | 673.033 | 0.00375 | 13.84842
0.46 | 676.214 | 0.003833333 | 13.91387
0.47 | 679.589 | 0.003916667 | 13.98331
0.48 | 681.467 | 0.004 | 14.02195
0.49 | 681.724 | 0.004083333 | 14.02724
0.5 | 672.03 | 0.004166667 | 13.82778
0.51 | 662.84 | 0.00425 | 13.63868
0.52 | 637.31 | 0.004333333 | 13.11337
0.53 | 519.785 | 0.004416667 | 10.69516
0.54 | 427.342 | 0.0045 | 8.793045
0.55 | 329.003 | 0.004583333 | 6.769609
0.56 | 301.281 | 0.004666667 | 6.199198
0.57 | 300.549 | 0.00475 | 6.184136
0.58 | 302.357 | 0.004833333 | 6.221337
0.59 | 306.021 | 0.004916667 | 6.296728
0.6 | 310.127 | 0.005 | 6.381214
0.61 | 314.371 | 0.005083333 | 6.468539
0.62 | 318.84 | 0.005166667 | 6.560494
0.63 | 322.997 | 0.00525 | 6.646029
0.64 | 326.888 | 0.005333333 | 6.726091
0.65 | 330.884 | 0.005416667 | 6.808313
0.66 | 334.698 | 0.0055 | 6.88679
0.67 | 338.93 | 0.005583333 | 6.973868
0.68 | 343.364 | 0.005666667 | 7.065103
0.69 | 347.91 | 0.00575 | 7.158642
0.7 | 352.221 | 0.005833333 | 7.247346
0.71 | 356.021 | 0.005916667 | 7.325535
0.72 | 359.409 | 0.006 | 7.395247
0.73 | 362.882 | 0.006083333 | 7.466708
0.74 | 366.503 | 0.006166667 | 7.541214
0.75 | 369.547 | 0.00625 | 7.603848
0.76 | 372.154 | 0.006333333 | 7.65749
0.77 | 374.697 | 0.006416667 | 7.709815
0.78 | 376.664 | 0.0065 | 7.750288
0.79 | 378.935 | 0.006583333 | 7.797016
0.8 | 381.123 | 0.006666667 | 7.842037
0.81 | 383.909 | 0.00675 | 7.899362
0.82 | 387.184 | 0.006833333 | 7.966749
0.83 | 389.404 | 0.006916667 | 8.012428
0.84 | 390.204 | 0.007 | 8.028889
0.85 | 392.321 | 0.007083333 | 8.072449
0.86 | 393.569 | 0.007166667 | 8.098128
0.87 | 395.947 | 0.00725 | 8.147058
0.88 | 397.748 | 0.007333333 | 8.184115
0.89 | 399.632 | 0.007416667 | 8.222881
0.9 | 401.565 | 0.0075 | 8.262654
0.91 | 403.315 | 0.007583333 | 8.298663
0.92 | 402.231 | 0.007666667 | 8.276358
0.93 | 401.206 | 0.00775 | 8.255267
0.94 | 391.116 | 0.007833333 | 8.047654
0.95 | 381.188 | 0.007916667 | 7.843374
0.96 | 378.349 | 0.008 | 7.784959
0.97 | 376.256 | 0.008083333 | 7.741893
0.98 | 375.401 | 0.008166667 | 7.7243
0.99 | 373.714 | 0.00825 | 7.689588
0.995 | 374.43 | 0.008291667 | 7.704321
0.9975 | 373.852 | 0.0083125 | 7.692428
0.9985 | 372.104 | 0.008320833 | 7.656461
0.99925 | 362.986 | 0.008327083 | 7.468848
1 | 350.749 | 0.008333333 | 7.217058