## Sheet1
TIME | FX | strain | stress | 詳細 | lap=20.gap=3
0.01 | 20.1687 | 8.333333e-05 | 0.4149938 | 最大応力 | 18.04319
0.02 | 40.3373 | 0.0001666667 | 0.8299856
0.03 | 60.506 | 0.00025 | 1.244979
0.04 | 80.6746 | 0.0003333333 | 1.659971
0.05 | 100.843 | 0.0004166667 | 2.074959
0.06 | 121.012 | 0.0005 | 2.489959
0.07 | 141.181 | 0.0005833333 | 2.904959
0.08 | 161.349 | 0.0006666667 | 3.319938
0.09 | 181.518 | 0.00075 | 3.734938
0.1 | 201.687 | 0.0008333333 | 4.149938
0.11 | 221.855 | 0.0009166667 | 4.564918
0.12 | 242.024 | 0.001 | 4.979918
0.13 | 262.192 | 0.001083333 | 5.394897
0.14 | 282.353 | 0.001166667 | 5.809733
0.15 | 302.495 | 0.00125 | 6.224177
0.16 | 322.59 | 0.001333333 | 6.637654
0.17 | 342.394 | 0.001416667 | 7.045144
0.18 | 361.522 | 0.0015 | 7.438724
0.19 | 379.668 | 0.001583333 | 7.812099
0.2 | 396.829 | 0.001666667 | 8.165206
0.21 | 413.702 | 0.00175 | 8.512387
0.22 | 430.678 | 0.001833333 | 8.861687
0.23 | 447.257 | 0.001916667 | 9.202819
0.24 | 463.777 | 0.002 | 9.542737
0.25 | 479.463 | 0.002083333 | 9.865494
0.26 | 495.147 | 0.002166667 | 10.18821
0.27 | 510.06 | 0.00225 | 10.49506
0.28 | 525.183 | 0.002333333 | 10.80623
0.29 | 539.489 | 0.002416667 | 11.1006
0.3 | 553.611 | 0.0025 | 11.39117
0.31 | 567.104 | 0.002583333 | 11.66881
0.32 | 580.72 | 0.002666667 | 11.94897
0.33 | 593.895 | 0.00275 | 12.22006
0.34 | 606.566 | 0.002833333 | 12.48078
0.35 | 618.384 | 0.002916667 | 12.72395
0.36 | 628.5 | 0.003 | 12.9321
0.37 | 636.909 | 0.003083333 | 13.10512
0.38 | 640.91 | 0.003166667 | 13.18745
0.39 | 641.799 | 0.00325 | 13.20574
0.4 | 639.373 | 0.003333333 | 13.15582
0.41 | 637.993 | 0.003416667 | 13.12743
0.42 | 634.912 | 0.0035 | 13.06403
0.43 | 635.336 | 0.003583333 | 13.07276
0.44 | 635.387 | 0.003666667 | 13.07381
0.45 | 637.125 | 0.00375 | 13.10957
0.46 | 638.408 | 0.003833333 | 13.13597
0.47 | 640.817 | 0.003916667 | 13.18553
0.48 | 643.078 | 0.004 | 13.23206
0.49 | 644.023 | 0.004083333 | 13.2515
0.5 | 645.569 | 0.004166667 | 13.28331
0.51 | 646.183 | 0.00425 | 13.29595
0.52 | 646.474 | 0.004333333 | 13.30193
0.53 | 646.679 | 0.004416667 | 13.30615
0.54 | 646.976 | 0.0045 | 13.31226
0.55 | 648.692 | 0.004583333 | 13.34757
0.56 | 651.673 | 0.004666667 | 13.40891
0.57 | 655.477 | 0.00475 | 13.48718
0.58 | 659.71 | 0.004833333 | 13.57428
0.59 | 664.866 | 0.004916667 | 13.68037
0.6 | 670.637 | 0.005 | 13.79912
0.61 | 676.736 | 0.005083333 | 13.92461
0.62 | 683.133 | 0.005166667 | 14.05623
0.63 | 689.612 | 0.00525 | 14.18955
0.64 | 696.265 | 0.005333333 | 14.32644
0.65 | 703.068 | 0.005416667 | 14.46642
0.66 | 709.876 | 0.0055 | 14.6065
0.67 | 716.956 | 0.005583333 | 14.75218
0.68 | 724.12 | 0.005666667 | 14.89959
0.69 | 731.342 | 0.00575 | 15.04819
0.7 | 738.685 | 0.005833333 | 15.19928
0.71 | 746.128 | 0.005916667 | 15.35243
0.72 | 753.211 | 0.006 | 15.49817
0.73 | 760.75 | 0.006083333 | 15.65329
0.74 | 768.329 | 0.006166667 | 15.80924
0.75 | 776.11 | 0.00625 | 15.96934
0.76 | 783.901 | 0.006333333 | 16.12965
0.77 | 791.901 | 0.006416667 | 16.29426
0.78 | 799.852 | 0.0065 | 16.45786
0.79 | 807.722 | 0.006583333 | 16.61979
0.8 | 815.63 | 0.006666667 | 16.78251
0.81 | 823.642 | 0.00675 | 16.94737
0.82 | 831.658 | 0.006833333 | 17.1123
0.83 | 839.928 | 0.006916667 | 17.28247
0.84 | 848.038 | 0.007 | 17.44934
0.85 | 856.088 | 0.007083333 | 17.61498
0.86 | 864.179 | 0.007166667 | 17.78146
0.87 | 872.132 | 0.00725 | 17.9451
0.88 | 876.899 | 0.007333333 | 18.04319
0.89 | 863.475 | 0.007416667 | 17.76698
0.9 | 795.897 | 0.0075 | 16.37648
0.91 | 671.708 | 0.007583333 | 13.82115
0.92 | 460.603 | 0.007666667 | 9.477428
0.93 | 287.535 | 0.00775 | 5.916358
0.94 | 164.331 | 0.007833333 | 3.381296
0.95 | 134.078 | 0.007916667 | 2.758807
0.96 | 119.158 | 0.008 | 2.451811
0.97 | 101.834 | 0.008083333 | 2.09535
0.98 | 91.974 | 0.008166667 | 1.892469
0.99 | 85.928 | 0.00825 | 1.768066
0.995 | 85.9395 | 0.008291667 | 1.768302
0.9975 | 85.6616 | 0.0083125 | 1.762584
0.9985 | 85.0391 | 0.008320833 | 1.749776
0.99925 | 82.8422 | 0.008327083 | 1.704572
1 | 82.4059 | 0.008333333 | 1.695595