## Sheet1
path | output_file_name | key_word | remove_word | finished | plus | speed[mm/s] | length[mm] | cross_section_area[mm2]
update/lap=20 | l20 |  |  |  | 0 | 1 | 120 | 50

## l20
TIME | FX | strain | stress | 最大応力 | 15.85612
0.02 | 21.848 | 0.0001666667 | 0.43696 | ヤング率 | 2621.6066
0.04 | 43.6961 | 0.0003333333 | 0.873922
0.06 | 65.5441 | 0.0005 | 1.310882
0.08 | 87.3922 | 0.0006666667 | 1.747844
0.1 | 109.24 | 0.0008333333 | 2.1848
0.12 | 131.088 | 0.001 | 2.62176
0.14 | 152.936 | 0.001166667 | 3.05872
0.16 | 174.784 | 0.001333333 | 3.49568
0.18 | 196.613 | 0.0015 | 3.93226
0.2 | 218.404 | 0.001666667 | 4.36808
0.22 | 240.154 | 0.001833333 | 4.80308
0.24 | 261.865 | 0.002 | 5.2373
0.26 | 283.508 | 0.002166667 | 5.67016
0.28 | 305.088 | 0.002333333 | 6.10176
0.3 | 326.547 | 0.0025 | 6.53094
0.32 | 347.403 | 0.002666667 | 6.94806
0.34 | 368.309 | 0.002833333 | 7.36618
0.36 | 389.317 | 0.003 | 7.78634
0.38 | 409.337 | 0.003166667 | 8.18674
0.4 | 429.548 | 0.003333333 | 8.59096
0.42 | 449.234 | 0.0035 | 8.98468
0.44 | 468.559 | 0.003666667 | 9.37118
0.46 | 487.956 | 0.003833333 | 9.75912
0.48 | 507.109 | 0.004 | 10.14218
0.5 | 526.305 | 0.004166667 | 10.5261
0.52 | 545.432 | 0.004333333 | 10.90864
0.54 | 564.125 | 0.0045 | 11.2825
0.56 | 581.289 | 0.004666667 | 11.62578
0.58 | 590.416 | 0.004833333 | 11.80832
0.6 | 591.819 | 0.005 | 11.83638
0.62 | 599.883 | 0.005166667 | 11.99766
0.64 | 608.574 | 0.005333333 | 12.17148
0.66 | 615.631 | 0.0055 | 12.31262
0.68 | 622.605 | 0.005666667 | 12.4521
0.7 | 632.869 | 0.005833333 | 12.65738
0.72 | 644.304 | 0.006 | 12.88608
0.74 | 656.643 | 0.006166667 | 13.13286
0.76 | 668.703 | 0.006333333 | 13.37406
0.78 | 680.727 | 0.0065 | 13.61454
0.8 | 692.441 | 0.006666667 | 13.84882
0.82 | 704.147 | 0.006833333 | 14.08294
0.84 | 715.775 | 0.007 | 14.3155
0.86 | 727.673 | 0.007166667 | 14.55346
0.88 | 739.55 | 0.007333333 | 14.791
0.9 | 750.668 | 0.0075 | 15.01336
0.92 | 761.965 | 0.007666667 | 15.2393
0.94 | 772.106 | 0.007833333 | 15.44212
0.96 | 780.979 | 0.008 | 15.61958
0.98 | 789.677 | 0.008166667 | 15.79354
1 | 792.806 | 0.008333333 | 15.85612
1.02 | 730.034 | 0.0085 | 14.60068
1.04 | 494.085 | 0.008666667 | 9.8817
1.06 | 409.711 | 0.008833333 | 8.19422
1.08 | 373.185 | 0.009 | 7.4637
1.1 | 275.694 | 0.009166667 | 5.51388
1.12 | 276.792 | 0.009333333 | 5.53584
1.14 | 280.522 | 0.0095 | 5.61044
1.16 | 284.818 | 0.009666667 | 5.69636
1.18 | 289.054 | 0.009833333 | 5.78108
1.2 | 293.426 | 0.01 | 5.86852
1.22 | 297.869 | 0.01016667 | 5.95738
1.24 | 302.323 | 0.01033333 | 6.04646
1.26 | 306.766 | 0.0105 | 6.13532
1.28 | 311.163 | 0.01066667 | 6.22326
1.3 | 315.503 | 0.01083333 | 6.31006
1.32 | 320.023 | 0.011 | 6.40046
1.34 | 324.281 | 0.01116667 | 6.48562
1.36 | 328.143 | 0.01133333 | 6.56286
1.38 | 332.617 | 0.0115 | 6.65234
1.4 | 337.028 | 0.01166667 | 6.74056
1.42 | 341.454 | 0.01183333 | 6.82908
1.44 | 345.841 | 0.012 | 6.91682
1.46 | 350.283 | 0.01216667 | 7.00566
1.48 | 354.684 | 0.01233333 | 7.09368
1.5 | 359.189 | 0.0125 | 7.18378
1.52 | 363.568 | 0.01266667 | 7.27136
1.54 | 367.714 | 0.01283333 | 7.35428
1.56 | 371.489 | 0.013 | 7.42978
1.58 | 375.925 | 0.01316667 | 7.5185
1.6 | 380.266 | 0.01333333 | 7.60532
1.62 | 384.688 | 0.0135 | 7.69376
1.64 | 388.874 | 0.01366667 | 7.77748
1.66 | 392.887 | 0.01383333 | 7.85774
1.68 | 396.603 | 0.014 | 7.93206
1.7 | 399.647 | 0.01416667 | 7.99294
1.72 | 403.997 | 0.01433333 | 8.07994
1.74 | 408.365 | 0.0145 | 8.1673
1.76 | 412.709 | 0.01466667 | 8.25418
1.78 | 417.197 | 0.01483333 | 8.34394
1.8 | 421.677 | 0.015 | 8.43354
1.82 | 426.029 | 0.01516667 | 8.52058
1.84 | 430.516 | 0.01533333 | 8.61032
1.86 | 434.992 | 0.0155 | 8.69984
1.88 | 439.496 | 0.01566667 | 8.78992
1.9 | 443.977 | 0.01583333 | 8.87954
1.92 | 448.462 | 0.016 | 8.96924
1.94 | 452.751 | 0.01616667 | 9.05502
1.96 | 457.04 | 0.01633333 | 9.1408
1.98 | 460.755 | 0.0165 | 9.2151
2 | 465.157 | 0.01666667 | 9.30314

## まとめ
sheet_name | tensile_strength | young's_modulus
l20 | 15.85612 | 2621.6066