## Sheet1
メッシュ分割数や引張距離を変えて，解析を行い，計算時間を考慮して，十分な精度の分割数や引張距離を選定する．
解析は100分割されて計算されているため，引張距離が短いほど細かく計算され，より高い精度の結果が得られることが考えられる．

## 解析時間
解析時間
分割数(div値) | hour | min | s | time[s]
0.2 | 13 | 53 | 0 | 49980
0.3 | 3 | 0 | 0 | 10800
0.4 | 0 | 56 | 10 | 3370
0.5 | 0 | 16 | 15 | 975
0.8 | 0 | 6 | 48 | 408
1 | 0 | 2 | 20 | 140
1.4 | 0 | 1 | 40 | 100
2 | 0 | 0 | 53 | 53

## t3
sheet_name | div | tensile_strength | young's_modulus
C2_l20_th1.0_g2.0_d0.2_t3 | 0.2 | 14.81024 | 3479.462
C2_l20_th1.0_g2.0_d0.3_t3 | 0.3 | 15.68802 | 3482.991
C2_l20_th1.0_g2.0_d0.4_t3 | 0.4 | 15.57994 | 3487.506
C2_l20_th1.0_g2.0_d0.5_t3 | 0.5 | 18.98022 | 3495.688
C2_l20_th1.0_g2.0_d0.8_t3 | 0.8 | 19.50532 | 3507.392
C2_l20_th1.0_g2.0_d1.0_t3 | 1 | 19.50916 | 3520.2
C2_l20_th1.0_g2.0_d1.4_t3 | 1.4 | 19.15782 | 3529.0324
C2_l20_th1.0_g2.0_d2.0_t3 | 2 | 16.9965 | 3544.01

## t2
sheet_name | div | tensile_strength | young's_modulus
0.2
0.3
C2_l20_th1.0_g2.0_d0.4_t2 | 0.4 | 19.3435 | 3502.657
C2_l20_th1.0_g2.0_d0.5_t2 | 0.5 | 19.50052 | 3508.085
C2_l20_th1.0_g2.0_d0.8_t2 | 0.8 | 19.39544 | 3513.336
C2_l20_th1.0_g2.0_d1.0_t2 | 1 | 19.51486 | 3520.2788
C2_l20_th1.0_g2.0_d1.4_t2 | 1.4 | 19.53268 | 3529.146
C2_l20_th1.0_g2.0_d2.0_t2 | 2 | 19.74936 | 3544.0102