## まとめ
継ぎ手長さ | 10 | 10 | 10 | 10 | 20 | 20 | 20 | 20
継ぎ手間距離 | 0.5 | 1 | 2 | 3 | 0.5 | 1 | 2 | 3
最大応力 | 14.784 | 16.226 | 18.927 | 18.453 | 15.074 | 14.76 | 19.769 | 18.043
ヤング率 | 6012.6 | 5732.4 | 5185.7 | 4719.1 | 6251.8 | 5973.9 | 5432.7 | 4959.1