## Sheet1
path | output_file_name | key_word | remove_word | finished | plus | speed[mm/s] | length[mm] | cross_section_area[mm2]
sample/ | sample |  |  |  | 0 | 1 | 120 | 50

## c2_l10_th0.5
TIME | FX | strain | stress | 最大応力 | 15.19734
0.02 | 17.3174 | 0.0001666667 | 0.346348 | ヤング率 | 2078.0826
0.04 | 34.6348 | 0.0003333333 | 0.692696
0.06 | 51.9521 | 0.0005 | 1.039042
0.08 | 69.2695 | 0.0006666667 | 1.38539
0.1 | 86.5869 | 0.0008333333 | 1.731738
0.12 | 103.904 | 0.001 | 2.07808
0.14 | 121.222 | 0.001166667 | 2.42444
0.16 | 138.539 | 0.001333333 | 2.77078
0.18 | 155.856 | 0.0015 | 3.11712
0.2 | 173.174 | 0.001666667 | 3.46348
0.22 | 190.484 | 0.001833333 | 3.80968
0.24 | 207.791 | 0.002 | 4.15582
0.26 | 225.069 | 0.002166667 | 4.50138
0.28 | 242.332 | 0.002333333 | 4.84664
0.3 | 259.577 | 0.0025 | 5.19154
0.32 | 276.826 | 0.002666667 | 5.53652
0.34 | 293.942 | 0.002833333 | 5.87884
0.36 | 310.992 | 0.003 | 6.21984
0.38 | 328.001 | 0.003166667 | 6.56002
0.4 | 344.933 | 0.003333333 | 6.89866
0.42 | 361.701 | 0.0035 | 7.23402
0.44 | 378.35 | 0.003666667 | 7.567
0.46 | 394.845 | 0.003833333 | 7.8969
0.48 | 411.328 | 0.004 | 8.22656
0.5 | 427.823 | 0.004166667 | 8.55646
0.52 | 443.413 | 0.004333333 | 8.86826
0.54 | 458.692 | 0.0045 | 9.17384
0.56 | 472.79 | 0.004666667 | 9.4558
0.58 | 487.989 | 0.004833333 | 9.75978
0.6 | 502.863 | 0.005 | 10.05726
0.62 | 517.737 | 0.005166667 | 10.35474
0.64 | 533.017 | 0.005333333 | 10.66034
0.66 | 548.415 | 0.0055 | 10.9683
0.68 | 563.833 | 0.005666667 | 11.27666
0.7 | 579.07 | 0.005833333 | 11.5814
0.72 | 593.79 | 0.006 | 11.8758
0.74 | 608.612 | 0.006166667 | 12.17224
0.76 | 623.442 | 0.006333333 | 12.46884
0.78 | 638.27 | 0.0065 | 12.7654
0.8 | 653.082 | 0.006666667 | 13.06164
0.82 | 667.757 | 0.006833333 | 13.35514
0.84 | 682.192 | 0.007 | 13.64384
0.86 | 696.412 | 0.007166667 | 13.92824
0.88 | 710.097 | 0.007333333 | 14.20194
0.9 | 723.318 | 0.0075 | 14.46636
0.92 | 735.381 | 0.007666667 | 14.70762
0.94 | 747.007 | 0.007833333 | 14.94014
0.96 | 755.925 | 0.008 | 15.1185
0.98 | 759.867 | 0.008166667 | 15.19734
1 | 742.771 | 0.008333333 | 14.85542
1.02 | 557.615 | 0.0085 | 11.1523
1.04 | 147.924 | 0.008666667 | 2.95848
1.06 | 87.0133 | 0.008833333 | 1.740266
1.08 | 85.7584 | 0.009 | 1.715168
1.1 | 86.6278 | 0.009166667 | 1.732556
1.12 | 87.3381 | 0.009333333 | 1.746762
1.14 | 88.6864 | 0.0095 | 1.773728
1.16 | 90.0429 | 0.009666667 | 1.800858
1.18 | 91.4651 | 0.009833333 | 1.829302
1.2 | 92.9131 | 0.01 | 1.858262
1.22 | 94.3067 | 0.01016667 | 1.886134
1.24 | 95.7177 | 0.01033333 | 1.914354
1.26 | 97.118 | 0.0105 | 1.94236
1.28 | 98.5273 | 0.01066667 | 1.970546
1.3 | 99.8391 | 0.01083333 | 1.996782
1.32 | 101.221 | 0.011 | 2.02442
1.34 | 101.344 | 0.01116667 | 2.02688
1.36 | 102.427 | 0.01133333 | 2.04854
1.38 | 103.603 | 0.0115 | 2.07206
1.4 | 104.841 | 0.01166667 | 2.09682
1.42 | 105.929 | 0.01183333 | 2.11858
1.44 | 107.301 | 0.012 | 2.14602
1.46 | 108.663 | 0.01216667 | 2.17326
1.48 | 109.6 | 0.01233333 | 2.192
1.5 | 110.215 | 0.0125 | 2.2043
1.52 | 111.539 | 0.01266667 | 2.23078
1.54 | 112.892 | 0.01283333 | 2.25784
1.56 | 114.241 | 0.013 | 2.28482
1.58 | 115.518 | 0.01316667 | 2.31036
1.6 | 116.85 | 0.01333333 | 2.337
1.62 | 118.152 | 0.0135 | 2.36304
1.64 | 119.398 | 0.01366667 | 2.38796
1.66 | 120.654 | 0.01383333 | 2.41308
1.68 | 121.989 | 0.014 | 2.43978
1.7 | 123.328 | 0.01416667 | 2.46656
1.72 | 124.65 | 0.01433333 | 2.493
1.74 | 125.955 | 0.0145 | 2.5191
1.76 | 127.246 | 0.01466667 | 2.54492
1.78 | 128.531 | 0.01483333 | 2.57062
1.8 | 129.755 | 0.015 | 2.5951
1.82 | 131.053 | 0.01516667 | 2.62106
1.84 | 132.351 | 0.01533333 | 2.64702
1.86 | 133.643 | 0.0155 | 2.67286
1.88 | 134.977 | 0.01566667 | 2.69954
1.9 | 136.295 | 0.01583333 | 2.7259
1.92 | 137.423 | 0.016 | 2.74846
1.94 | 138.602 | 0.01616667 | 2.77204
1.96 | 139.786 | 0.01633333 | 2.79572
1.98 | 141.114 | 0.0165 | 2.82228
2 | 23.2219 | 0.01666667 | 0.464438

## c2_l10_th1.0
TIME | FX | strain | stress | 最大応力 | 15.28576
0.02 | 25.6648 | 0.0001666667 | 0.513296 | ヤング率 | 3077.445
0.04 | 51.3297 | 0.0003333333 | 1.026594
0.06 | 76.9945 | 0.0005 | 1.53989
0.08 | 102.659 | 0.0006666667 | 2.05318
0.1 | 128.324 | 0.0008333333 | 2.56648
0.12 | 153.989 | 0.001 | 3.07978
0.14 | 179.654 | 0.001166667 | 3.59308
0.16 | 205.295 | 0.001333333 | 4.1059
0.18 | 230.871 | 0.0015 | 4.61742
0.2 | 256.392 | 0.001666667 | 5.12784
0.22 | 281.899 | 0.001833333 | 5.63798
0.24 | 307.259 | 0.002 | 6.14518
0.26 | 332.494 | 0.002166667 | 6.64988
0.28 | 357.116 | 0.002333333 | 7.14232
0.3 | 381.605 | 0.0025 | 7.6321
0.32 | 406.02 | 0.002666667 | 8.1204
0.34 | 430.125 | 0.002833333 | 8.6025
0.36 | 453.279 | 0.003 | 9.06558
0.38 | 475.868 | 0.003166667 | 9.51736
0.4 | 492.575 | 0.003333333 | 9.8515
0.42 | 499.461 | 0.0035 | 9.98922
0.44 | 512.752 | 0.003666667 | 10.25504
0.46 | 524.375 | 0.003833333 | 10.4875
0.48 | 535.76 | 0.004 | 10.7152
0.5 | 549.001 | 0.004166667 | 10.98002
0.52 | 563.054 | 0.004333333 | 11.26108
0.54 | 577.075 | 0.0045 | 11.5415
0.56 | 591.419 | 0.004666667 | 11.82838
0.58 | 605.148 | 0.004833333 | 12.10296
0.6 | 619.312 | 0.005 | 12.38624
0.62 | 633.034 | 0.005166667 | 12.66068
0.64 | 645.917 | 0.005333333 | 12.91834
0.66 | 658.961 | 0.0055 | 13.17922
0.68 | 671.608 | 0.005666667 | 13.43216
0.7 | 684.217 | 0.005833333 | 13.68434
0.72 | 696.822 | 0.006 | 13.93644
0.74 | 708.698 | 0.006166667 | 14.17396
0.76 | 719.272 | 0.006333333 | 14.38544
0.78 | 730.014 | 0.0065 | 14.60028
0.8 | 739.988 | 0.006666667 | 14.79976
0.82 | 748.351 | 0.006833333 | 14.96702
0.84 | 755.4 | 0.007 | 15.108
0.86 | 761.078 | 0.007166667 | 15.22156
0.88 | 764.288 | 0.007333333 | 15.28576
0.9 | 763.505 | 0.0075 | 15.2701
0.92 | 693.657 | 0.007666667 | 13.87314
0.94 | 441.871 | 0.007833333 | 8.83742
0.96 | 325.656 | 0.008 | 6.51312
0.98 | 270.944 | 0.008166667 | 5.41888
1 | 145.4 | 0.008333333 | 2.908
1.02 | 145.805 | 0.0085 | 2.9161
1.04 | 147.448 | 0.008666667 | 2.94896
1.06 | 149.971 | 0.008833333 | 2.99942
1.08 | 152.342 | 0.009 | 3.04684
1.1 | 154.997 | 0.009166667 | 3.09994
1.12 | 157.694 | 0.009333333 | 3.15388
1.14 | 159.384 | 0.0095 | 3.18768
1.16 | 162.031 | 0.009666667 | 3.24062
1.18 | 164.687 | 0.009833333 | 3.29374
1.2 | 167.425 | 0.01 | 3.3485
1.22 | 170.172 | 0.01016667 | 3.40344
1.24 | 172.595 | 0.01033333 | 3.4519
1.26 | 174.206 | 0.0105 | 3.48412
1.28 | 176.872 | 0.01066667 | 3.53744
1.3 | 179.566 | 0.01083333 | 3.59132
1.32 | 182.243 | 0.011 | 3.64486
1.34 | 184.91 | 0.01116667 | 3.6982
1.36 | 187.567 | 0.01133333 | 3.75134
1.38 | 190.15 | 0.0115 | 3.803
1.4 | 192.788 | 0.01166667 | 3.85576
1.42 | 194.945 | 0.01183333 | 3.8989
1.44 | 197.507 | 0.012 | 3.95014
1.46 | 200.062 | 0.01216667 | 4.00124
1.48 | 202.7 | 0.01233333 | 4.054
1.5 | 205.373 | 0.0125 | 4.10746
1.52 | 208.054 | 0.01266667 | 4.16108
1.54 | 210.434 | 0.01283333 | 4.20868
1.56 | 213.082 | 0.013 | 4.26164
1.58 | 215.339 | 0.01316667 | 4.30678
1.6 | 217.862 | 0.01333333 | 4.35724
1.62 | 220.453 | 0.0135 | 4.40906
1.64 | 222.902 | 0.01366667 | 4.45804
1.66 | 225.193 | 0.01383333 | 4.50386
1.68 | 227.458 | 0.014 | 4.54916
1.7 | 229.859 | 0.01416667 | 4.59718
1.72 | 232.353 | 0.01433333 | 4.64706
1.74 | 234.97 | 0.0145 | 4.6994
1.76 | 237.542 | 0.01466667 | 4.75084
1.78 | 239.991 | 0.01483333 | 4.79982
1.8 | 242.554 | 0.015 | 4.85108
1.82 | 245.112 | 0.01516667 | 4.90224
1.84 | 247.687 | 0.01533333 | 4.95374
1.86 | 250.287 | 0.0155 | 5.00574
1.88 | 252.721 | 0.01566667 | 5.05442
1.9 | 254.866 | 0.01583333 | 5.09732
1.92 | 256.674 | 0.016 | 5.13348
1.94 | 258.186 | 0.01616667 | 5.16372
1.96 | 259.837 | 0.01633333 | 5.19674
1.98 | 262.249 | 0.0165 | 5.24498
1.99 | 263.505 | 0.01658333 | 5.2701
2 | 264.303 | 0.01666667 | 5.28606

## c2_l10_th1.5
TIME | FX | strain | stress | 最大応力 | 13.65498
0.02 | 38.879 | 0.0001666667 | 0.77758 | ヤング率 | 4660.616
0.04 | 77.758 | 0.0003333333 | 1.55516
0.06 | 116.637 | 0.0005 | 2.33274
0.08 | 155.516 | 0.0006666667 | 3.11032
0.1 | 194.395 | 0.0008333333 | 3.8879
0.12 | 233.274 | 0.001 | 4.66548
0.14 | 272.127 | 0.001166667 | 5.44254
0.16 | 310.872 | 0.001333333 | 6.21744
0.18 | 349.436 | 0.0015 | 6.98872
0.2 | 387.909 | 0.001666667 | 7.75818
0.22 | 426.226 | 0.001833333 | 8.52452
0.24 | 464.407 | 0.002 | 9.28814
0.26 | 501.922 | 0.002166667 | 10.03844
0.28 | 537.712 | 0.002333333 | 10.75424
0.3 | 572.81 | 0.0025 | 11.4562
0.32 | 605.376 | 0.002666667 | 12.10752
0.34 | 630.293 | 0.002833333 | 12.60586
0.36 | 636.801 | 0.003 | 12.73602
0.38 | 603.194 | 0.003166667 | 12.06388
0.4 | 599.348 | 0.003333333 | 11.98696
0.42 | 605.366 | 0.0035 | 12.10732
0.44 | 613.845 | 0.003666667 | 12.2769
0.46 | 624.42 | 0.003833333 | 12.4884
0.48 | 634.128 | 0.004 | 12.68256
0.5 | 642.45 | 0.004166667 | 12.849
0.52 | 650.746 | 0.004333333 | 13.01492
0.54 | 658.776 | 0.0045 | 13.17552
0.56 | 665.847 | 0.004666667 | 13.31694
0.58 | 672.572 | 0.004833333 | 13.45144
0.6 | 679.555 | 0.005 | 13.5911
0.62 | 682.749 | 0.005166667 | 13.65498
0.64 | 666.955 | 0.005333333 | 13.3391
0.66 | 548.549 | 0.0055 | 10.97098
0.68 | 349.852 | 0.005666667 | 6.99704
0.7 | 295.261 | 0.005833333 | 5.90522
0.72 | 267.858 | 0.006 | 5.35716
0.74 | 232.142 | 0.006166667 | 4.64284
0.76 | 152.653 | 0.006333333 | 3.05306
0.78 | 153.54 | 0.0065 | 3.0708
0.8 | 156.045 | 0.006666667 | 3.1209
0.82 | 158.327 | 0.006833333 | 3.16654
0.84 | 161.22 | 0.007 | 3.2244
0.86 | 164.453 | 0.007166667 | 3.28906
0.88 | 168.023 | 0.007333333 | 3.36046
0.9 | 171.714 | 0.0075 | 3.43428
0.92 | 175.21 | 0.007666667 | 3.5042
0.94 | 178.731 | 0.007833333 | 3.57462
0.96 | 182.164 | 0.008 | 3.64328
0.98 | 185.478 | 0.008166667 | 3.70956
1 | 188.978 | 0.008333333 | 3.77956
1.02 | 192.565 | 0.0085 | 3.8513
1.04 | 196.24 | 0.008666667 | 3.9248
1.06 | 199.897 | 0.008833333 | 3.99794
1.08 | 203.511 | 0.009 | 4.07022
1.1 | 207.121 | 0.009166667 | 4.14242
1.12 | 210.659 | 0.009333333 | 4.21318
1.14 | 214.041 | 0.0095 | 4.28082
1.16 | 216.415 | 0.009666667 | 4.3283
1.18 | 219.138 | 0.009833333 | 4.38276
1.2 | 221.405 | 0.01 | 4.4281
1.22 | 223.275 | 0.01016667 | 4.4655
1.24 | 224.146 | 0.01033333 | 4.48292
1.26 | 226.746 | 0.0105 | 4.53492
1.28 | 230.095 | 0.01066667 | 4.6019
1.3 | 233.143 | 0.01083333 | 4.66286
1.32 | 235.525 | 0.011 | 4.7105
1.34 | 235.87 | 0.01116667 | 4.7174
1.36 | 228.105 | 0.01133333 | 4.5621
1.38 | 213.875 | 0.0115 | 4.2775
1.4 | 207.89 | 0.01166667 | 4.1578
1.42 | 204.285 | 0.01183333 | 4.0857
1.44 | 197.81 | 0.012 | 3.9562
1.46 | 190.035 | 0.01216667 | 3.8007
1.48 | 181.827 | 0.01233333 | 3.63654
1.5 | 169.095 | 0.0125 | 3.3819
1.52 | 163.888 | 0.01266667 | 3.27776
1.54 | 163.472 | 0.01283333 | 3.26944
1.56 | 164.288 | 0.013 | 3.28576
1.58 | 165.628 | 0.01316667 | 3.31256
1.6 | 166.761 | 0.01333333 | 3.33522
1.62 | 168.066 | 0.0135 | 3.36132
1.64 | 169.2 | 0.01366667 | 3.384
1.66 | 170.664 | 0.01383333 | 3.41328
1.68 | 172.162 | 0.014 | 3.44324
1.7 | 173.632 | 0.01416667 | 3.47264
1.72 | 175.318 | 0.01433333 | 3.50636
1.74 | 177.008 | 0.0145 | 3.54016
1.76 | 178.835 | 0.01466667 | 3.5767
1.78 | 178.112 | 0.01483333 | 3.56224
1.8 | 179.84 | 0.015 | 3.5968
1.82 | 181.516 | 0.01516667 | 3.63032
1.84 | 183.422 | 0.01533333 | 3.66844
1.86 | 185.331 | 0.0155 | 3.70662
1.88 | 187.163 | 0.01566667 | 3.74326
1.9 | 189.005 | 0.01583333 | 3.7801
1.92 | 190.925 | 0.016 | 3.8185
1.94 | 192.803 | 0.01616667 | 3.85606
1.96 | 194.687 | 0.01633333 | 3.89374
1.98 | 196.544 | 0.0165 | 3.93088
2 | 195.473 | 0.01666667 | 3.90946

## c2_l20_th0.5
TIME | FX | strain | stress | 最大応力 | 15.35516
0.02 | 17.5626 | 0.0001666667 | 0.351252 | ヤング率 | 2107.5092
0.04 | 35.1251 | 0.0003333333 | 0.702502
0.06 | 52.6877 | 0.0005 | 1.053754
0.08 | 70.2503 | 0.0006666667 | 1.405006
0.1 | 87.8128 | 0.0008333333 | 1.756256
0.12 | 105.375 | 0.001 | 2.1075
0.14 | 122.938 | 0.001166667 | 2.45876
0.16 | 140.501 | 0.001333333 | 2.81002
0.18 | 158.063 | 0.0015 | 3.16126
0.2 | 175.626 | 0.001666667 | 3.51252
0.22 | 193.181 | 0.001833333 | 3.86362
0.24 | 210.733 | 0.002 | 4.21466
0.26 | 228.255 | 0.002166667 | 4.5651
0.28 | 245.762 | 0.002333333 | 4.91524
0.3 | 263.251 | 0.0025 | 5.26502
0.32 | 280.735 | 0.002666667 | 5.6147
0.34 | 298.085 | 0.002833333 | 5.9617
0.36 | 315.356 | 0.003 | 6.30712
0.38 | 332.632 | 0.003166667 | 6.65264
0.4 | 349.791 | 0.003333333 | 6.99582
0.42 | 366.802 | 0.0035 | 7.33604
0.44 | 383.579 | 0.003666667 | 7.67158
0.46 | 400.238 | 0.003833333 | 8.00476
0.48 | 416.889 | 0.004 | 8.33778
0.5 | 433.537 | 0.004166667 | 8.67074
0.52 | 449.966 | 0.004333333 | 8.99932
0.54 | 466.324 | 0.0045 | 9.32648
0.56 | 482.511 | 0.004666667 | 9.65022
0.58 | 498.452 | 0.004833333 | 9.96904
0.6 | 514.693 | 0.005 | 10.29386
0.62 | 531.033 | 0.005166667 | 10.62066
0.64 | 547.025 | 0.005333333 | 10.9405
0.66 | 561.896 | 0.0055 | 11.23792
0.68 | 576.224 | 0.005666667 | 11.52448
0.7 | 590.853 | 0.005833333 | 11.81706
0.72 | 605.14 | 0.006 | 12.1028
0.74 | 619.948 | 0.006166667 | 12.39896
0.76 | 634.388 | 0.006333333 | 12.68776
0.78 | 648.659 | 0.0065 | 12.97318
0.8 | 663.213 | 0.006666667 | 13.26426
0.82 | 677.867 | 0.006833333 | 13.55734
0.84 | 692.464 | 0.007 | 13.84928
0.86 | 707.105 | 0.007166667 | 14.1421
0.88 | 721.491 | 0.007333333 | 14.42982
0.9 | 734.706 | 0.0075 | 14.69412
0.92 | 745.95 | 0.007666667 | 14.919
0.94 | 755.745 | 0.007833333 | 15.1149
0.96 | 763.135 | 0.008 | 15.2627
0.98 | 767.326 | 0.008166667 | 15.34652
1 | 767.758 | 0.008333333 | 15.35516
1.02 | 755.174 | 0.0085 | 15.10348
1.04 | 579.2 | 0.008666667 | 11.584
1.06 | 163.734 | 0.008833333 | 3.27468
1.08 | 128.369 | 0.009 | 2.56738
1.1 | 122.32 | 0.009166667 | 2.4464
1.12 | 119.585 | 0.009333333 | 2.3917
1.14 | 117.912 | 0.0095 | 2.35824
1.16 | 115.762 | 0.009666667 | 2.31524
1.18 | 113.686 | 0.009833333 | 2.27372
1.2 | 112.679 | 0.01 | 2.25358
1.22 | 112.092 | 0.01016667 | 2.24184
1.24 | 111.428 | 0.01033333 | 2.22856
1.26 | 110.815 | 0.0105 | 2.2163
1.28 | 110.245 | 0.01066667 | 2.2049
1.3 | 110.216 | 0.01083333 | 2.20432
1.32 | 110.451 | 0.011 | 2.20902
1.34 | 111.025 | 0.01116667 | 2.2205
1.36 | 111.795 | 0.01133333 | 2.2359
1.38 | 112.753 | 0.0115 | 2.25506
1.4 | 113.784 | 0.01166667 | 2.27568
1.42 | 114.795 | 0.01183333 | 2.2959
1.44 | 116.077 | 0.012 | 2.32154
1.46 | 117.309 | 0.01216667 | 2.34618
1.48 | 117.833 | 0.01233333 | 2.35666
1.5 | 118.47 | 0.0125 | 2.3694
1.52 | 118.956 | 0.01266667 | 2.37912
1.54 | 119.651 | 0.01283333 | 2.39302
1.56 | 120.487 | 0.013 | 2.40974
1.58 | 120.708 | 0.01316667 | 2.41416
1.6 | 121.533 | 0.01333333 | 2.43066
1.62 | 122.61 | 0.0135 | 2.4522
1.64 | 119.685 | 0.01366667 | 2.3937
1.66 | 81.2609 | 0.01383333 | 1.625218
1.68 | 16.0559 | 0.014 | 0.321118
1.7 | 10.6186 | 0.01416667 | 0.212372
1.72 | 8.20689 | 0.01433333 | 0.1641378
1.74 | 7.71117 | 0.0145 | 0.1542234
1.76 | 7.36261 | 0.01466667 | 0.1472522
1.78 | 7.18347 | 0.01483333 | 0.1436694
1.8 | 7.07132 | 0.015 | 0.1414264
1.82 | 7.08927 | 0.01516667 | 0.1417854
1.84 | 7.04111 | 0.01533333 | 0.1408222
1.86 | 7.05741 | 0.0155 | 0.1411482
1.88 | 7.10319 | 0.01566667 | 0.1420638
1.9 | 7.17875 | 0.01583333 | 0.143575
1.92 | 7.25432 | 0.016 | 0.1450864
1.94 | 7.32989 | 0.01616667 | 0.1465978
1.96 | 7.40545 | 0.01633333 | 0.148109
1.98 | 7.42724 | 0.0165 | 0.1485448
2 | 7.15288 | 0.01666667 | 0.1430576

## c2_l20_th1.0
TIME | FX | strain | stress | 最大応力 | 15.44698
0.02 | 26.5148 | 0.0001666667 | 0.530296 | ヤング率 | 3178.782
0.04 | 53.0297 | 0.0003333333 | 1.060594
0.06 | 79.5445 | 0.0005 | 1.59089
0.08 | 106.059 | 0.0006666667 | 2.12118
0.1 | 132.574 | 0.0008333333 | 2.65148
0.12 | 159.089 | 0.001 | 3.18178
0.14 | 185.604 | 0.001166667 | 3.71208
0.16 | 212.094 | 0.001333333 | 4.24188
0.18 | 238.515 | 0.0015 | 4.7703
0.2 | 264.796 | 0.001666667 | 5.29592
0.22 | 291.06 | 0.001833333 | 5.8212
0.24 | 317.249 | 0.002 | 6.34498
0.26 | 343.298 | 0.002166667 | 6.86596
0.28 | 368.616 | 0.002333333 | 7.37232
0.3 | 394.184 | 0.0025 | 7.88368
0.32 | 419.274 | 0.002666667 | 8.38548
0.34 | 443.391 | 0.002833333 | 8.86782
0.36 | 467.717 | 0.003 | 9.35434
0.38 | 491.809 | 0.003166667 | 9.83618
0.4 | 514.806 | 0.003333333 | 10.29612
0.42 | 538.258 | 0.0035 | 10.76516
0.44 | 560.514 | 0.003666667 | 11.21028
0.46 | 583.312 | 0.003833333 | 11.66624
0.48 | 605.649 | 0.004 | 12.11298
0.5 | 626.352 | 0.004166667 | 12.52704
0.52 | 642.362 | 0.004333333 | 12.84724
0.54 | 641.053 | 0.0045 | 12.82106
0.56 | 642.483 | 0.004666667 | 12.84966
0.58 | 648.838 | 0.004833333 | 12.97676
0.6 | 657.186 | 0.005 | 13.14372
0.62 | 664.341 | 0.005166667 | 13.28682
0.64 | 674.926 | 0.005333333 | 13.49852
0.66 | 686.467 | 0.0055 | 13.72934
0.68 | 698.378 | 0.005666667 | 13.96756
0.7 | 708.989 | 0.005833333 | 14.17978
0.72 | 720.665 | 0.006 | 14.4133
0.74 | 732.61 | 0.006166667 | 14.6522
0.76 | 744.351 | 0.006333333 | 14.88702
0.78 | 755.137 | 0.0065 | 15.10274
0.8 | 765.602 | 0.006666667 | 15.31204
0.82 | 772.349 | 0.006833333 | 15.44698
0.84 | 761.478 | 0.007 | 15.22956
0.86 | 660.5 | 0.007166667 | 13.21
0.88 | 435.287 | 0.007333333 | 8.70574
0.9 | 359.264 | 0.0075 | 7.18528
0.92 | 309.532 | 0.007666667 | 6.19064
0.94 | 260.234 | 0.007833333 | 5.20468
0.96 | 262.331 | 0.008 | 5.24662
0.98 | 266.209 | 0.008166667 | 5.32418
1 | 270.669 | 0.008333333 | 5.41338
1.02 | 274.987 | 0.0085 | 5.49974
1.04 | 279.575 | 0.008666667 | 5.5915
1.06 | 284.387 | 0.008833333 | 5.68774
1.08 | 289.219 | 0.009 | 5.78438
1.1 | 294.155 | 0.009166667 | 5.8831
1.12 | 299.032 | 0.009333333 | 5.98064
1.14 | 303.991 | 0.0095 | 6.07982
1.16 | 308.94 | 0.009666667 | 6.1788
1.18 | 313.299 | 0.009833333 | 6.26598
1.2 | 318.268 | 0.01 | 6.36536
1.22 | 323.192 | 0.01016667 | 6.46384
1.24 | 328.143 | 0.01033333 | 6.56286
1.26 | 333.009 | 0.0105 | 6.66018
1.28 | 337.364 | 0.01066667 | 6.74728
1.3 | 342.093 | 0.01083333 | 6.84186
1.32 | 346.564 | 0.011 | 6.93128
1.34 | 350.277 | 0.01116667 | 7.00554
1.36 | 353.896 | 0.01133333 | 7.07792
1.38 | 358.259 | 0.0115 | 7.16518
1.4 | 362.735 | 0.01166667 | 7.2547
1.42 | 366.913 | 0.01183333 | 7.33826
1.44 | 371.647 | 0.012 | 7.43294
1.46 | 376.473 | 0.01216667 | 7.52946
1.48 | 381.033 | 0.01233333 | 7.62066
1.5 | 385.73 | 0.0125 | 7.7146
1.52 | 390.189 | 0.01266667 | 7.80378
1.54 | 394.999 | 0.01283333 | 7.89998
1.56 | 399.53 | 0.013 | 7.9906
1.58 | 404.258 | 0.01316667 | 8.08516
1.6 | 408.38 | 0.01333333 | 8.1676
1.62 | 412.155 | 0.0135 | 8.2431
1.64 | 416.036 | 0.01366667 | 8.32072
1.66 | 418.089 | 0.01383333 | 8.36178
1.68 | 422.042 | 0.014 | 8.44084
1.7 | 426.433 | 0.01416667 | 8.52866
1.72 | 431.09 | 0.01433333 | 8.6218
1.74 | 435.688 | 0.0145 | 8.71376
1.76 | 439.999 | 0.01466667 | 8.79998
1.78 | 444.781 | 0.01483333 | 8.89562
1.8 | 449.667 | 0.015 | 8.99334
1.82 | 454.579 | 0.01516667 | 9.09158
1.84 | 459.465 | 0.01533333 | 9.1893
1.86 | 464.272 | 0.0155 | 9.28544
1.88 | 468.955 | 0.01566667 | 9.3791
1.9 | 473.813 | 0.01583333 | 9.47626
1.92 | 478.682 | 0.016 | 9.57364
1.94 | 483.397 | 0.01616667 | 9.66794
1.96 | 487.874 | 0.01633333 | 9.75748
1.98 | 491.524 | 0.0165 | 9.83048
1.99 | 493.591 | 0.01658333 | 9.87182
1.9945 | 494.178 | 0.01662083 | 9.88356
1.9973 | 491.081 | 0.01664417 | 9.82162
1.9993 | 491.058 | 0.01666083 | 9.82116
2 | 487.311 | 0.01666667 | 9.74622

## c2_l20_th1.5
TIME | FX | strain | stress | 最大応力 | 16.03348
0.02 | 40.7386 | 0.0001666667 | 0.814772 | ヤング率 | 4879.161
0.04 | 81.4771 | 0.0003333333 | 1.629542
0.06 | 122.216 | 0.0005 | 2.44432
0.08 | 162.954 | 0.0006666667 | 3.25908
0.1 | 203.693 | 0.0008333333 | 4.07386
0.12 | 244.431 | 0.001 | 4.88862
0.14 | 285.142 | 0.001166667 | 5.70284
0.16 | 325.737 | 0.001333333 | 6.51474
0.18 | 366.138 | 0.0015 | 7.32276
0.2 | 406.44 | 0.001666667 | 8.1288
0.22 | 446.516 | 0.001833333 | 8.93032
0.24 | 486.377 | 0.002 | 9.72754
0.26 | 525.405 | 0.002166667 | 10.5081
0.28 | 561.998 | 0.002333333 | 11.23996
0.3 | 597.664 | 0.0025 | 11.95328
0.32 | 632.592 | 0.002666667 | 12.65184
0.34 | 666.654 | 0.002833333 | 13.33308
0.36 | 700.252 | 0.003 | 14.00504
0.38 | 732.521 | 0.003166667 | 14.65042
0.4 | 763.7 | 0.003333333 | 15.274
0.42 | 791.984 | 0.0035 | 15.83968
0.44 | 801.674 | 0.003666667 | 16.03348
0.46 | 773.297 | 0.003833333 | 15.46594
0.48 | 719.553 | 0.004 | 14.39106
0.5 | 711.029 | 0.004166667 | 14.22058
0.52 | 705.67 | 0.004333333 | 14.1134
0.54 | 704.903 | 0.0045 | 14.09806
0.56 | 705.024 | 0.004666667 | 14.10048
0.58 | 695.983 | 0.004833333 | 13.91966
0.6 | 659.632 | 0.005 | 13.19264
0.62 | 565.586 | 0.005166667 | 11.31172
0.64 | 443.868 | 0.005333333 | 8.87736
0.66 | 394.908 | 0.0055 | 7.89816
0.68 | 374.716 | 0.005666667 | 7.49432
0.7 | 344.653 | 0.005833333 | 6.89306
0.72 | 290.296 | 0.006 | 5.80592
0.74 | 289.619 | 0.006166667 | 5.79238
0.76 | 293.649 | 0.006333333 | 5.87298
0.78 | 300.359 | 0.0065 | 6.00718
0.8 | 306.305 | 0.006666667 | 6.1261
0.82 | 313.258 | 0.006833333 | 6.26516
0.84 | 320.557 | 0.007 | 6.41114
0.86 | 328.177 | 0.007166667 | 6.56354
0.88 | 335.608 | 0.007333333 | 6.71216
0.9 | 342.893 | 0.0075 | 6.85786
0.92 | 350.445 | 0.007666667 | 7.0089
0.94 | 357.617 | 0.007833333 | 7.15234
0.96 | 365.146 | 0.008 | 7.30292
0.98 | 372.356 | 0.008166667 | 7.44712
1 | 379.495 | 0.008333333 | 7.5899
1.02 | 386.01 | 0.0085 | 7.7202
1.04 | 392.215 | 0.008666667 | 7.8443
1.06 | 398.951 | 0.008833333 | 7.97902
1.08 | 405.619 | 0.009 | 8.11238
1.1 | 412.428 | 0.009166667 | 8.24856
1.12 | 419.603 | 0.009333333 | 8.39206
1.14 | 426.708 | 0.0095 | 8.53416
1.16 | 433.664 | 0.009666667 | 8.67328
1.18 | 440.509 | 0.009833333 | 8.81018
1.2 | 446.849 | 0.01 | 8.93698
1.22 | 452.108 | 0.01016667 | 9.04216
1.24 | 458.369 | 0.01033333 | 9.16738
1.26 | 464.821 | 0.0105 | 9.29642
1.28 | 471.085 | 0.01066667 | 9.4217
1.3 | 477.276 | 0.01083333 | 9.54552
1.32 | 483.187 | 0.011 | 9.66374
1.34 | 489.345 | 0.01116667 | 9.7869
1.36 | 495.063 | 0.01133333 | 9.90126
1.38 | 499.479 | 0.0115 | 9.98958
1.4 | 504.786 | 0.01166667 | 10.09572
1.42 | 509.376 | 0.01183333 | 10.18752
1.44 | 513.586 | 0.012 | 10.27172
1.46 | 517.611 | 0.01216667 | 10.35222
1.48 | 522.247 | 0.01233333 | 10.44494
1.5 | 524.78 | 0.0125 | 10.4956
1.52 | 525.386 | 0.01266667 | 10.50772
1.54 | 527.142 | 0.01283333 | 10.54284
1.56 | 525.312 | 0.013 | 10.50624
1.58 | 526.936 | 0.01316667 | 10.53872
1.6 | 529.968 | 0.01333333 | 10.59936
1.62 | 533.719 | 0.0135 | 10.67438
1.64 | 538.743 | 0.01366667 | 10.77486
1.66 | 543.45 | 0.01383333 | 10.869
1.68 | 548.274 | 0.014 | 10.96548
1.7 | 553.391 | 0.01416667 | 11.06782
1.72 | 558.967 | 0.01433333 | 11.17934
1.74 | 563.672 | 0.0145 | 11.27344
1.76 | 566.289 | 0.01466667 | 11.32578
1.78 | 567.486 | 0.01483333 | 11.34972
1.8 | 566.376 | 0.015 | 11.32752
1.82 | 566.553 | 0.01516667 | 11.33106
1.84 | 567.577 | 0.01533333 | 11.35154
1.86 | 566.02 | 0.0155 | 11.3204
1.88 | 567.352 | 0.01566667 | 11.34704
1.9 | 565.974 | 0.01583333 | 11.31948
1.92 | 569.998 | 0.016 | 11.39996
1.94 | 573.07 | 0.01616667 | 11.4614
1.96 | 576.291 | 0.01633333 | 11.52582
1.98 | 578.735 | 0.0165 | 11.5747
1.99 | 580.93 | 0.01658333 | 11.6186
1.995 | 581.497 | 0.016625 | 11.62994
1.997 | 580.992 | 0.01664167 | 11.61984
1.9985 | 573.293 | 0.01665417 | 11.46586
2 | 556.057 | 0.01666667 | 11.12114

## まとめ
sheet_name | tensile_strength | young's_modulus
c2_l10_th0.5 | 15.19734 | 2078.0826
c2_l10_th1.0 | 15.28576 | 3077.445
c2_l10_th1.5 | 13.65498 | 4660.616
c2_l20_th0.5 | 15.35516 | 2107.5092
c2_l20_th1.0 | 15.44698 | 3178.782
c2_l20_th1.5 | 16.03348 | 4879.161