## Sheet1
path | output_file_name | key_word | remove_word | finished | speed[mm/s] | length[mm] | cross_section_area[mm2]
CFRP2本_lap=20 | thickness_l20_g2.0 | g2.0 | REM |  | 1 | 120 | 50

## C2_l20_th0.1_g2.0
TIME | FX | strain | stress | 最大応力 | 17.98054
0.03 | 33.2621 | 0.00025 | 0.665242 | ヤング率 | 2660.971
0.06 | 66.5242 | 0.0005 | 1.330484
0.09 | 99.7864 | 0.00075 | 1.995728
0.12 | 133.048 | 0.001 | 2.66096
0.15 | 166.311 | 0.00125 | 3.32622
0.18 | 199.573 | 0.0015 | 3.99146
0.21 | 232.835 | 0.00175 | 4.6567
0.24 | 266.097 | 0.002 | 5.32194
0.27 | 299.359 | 0.00225 | 5.98718
0.3 | 332.621 | 0.0025 | 6.65242
0.33 | 365.883 | 0.00275 | 7.31766
0.36 | 399.141 | 0.003 | 7.98282
0.39 | 432.386 | 0.00325 | 8.64772
0.42 | 465.576 | 0.0035 | 9.31152
0.45 | 498.558 | 0.00375 | 9.97116
0.48 | 531.269 | 0.004 | 10.62538
0.51 | 563.515 | 0.00425 | 11.2703
0.54 | 592.738 | 0.0045 | 11.85476
0.57 | 617.899 | 0.00475 | 12.35798
0.6 | 641.92 | 0.005 | 12.8384
0.63 | 662.8 | 0.00525 | 13.256
0.66 | 655.198 | 0.0055 | 13.10396
0.69 | 605.118 | 0.00575 | 12.10236
0.72 | 578.71 | 0.006 | 11.5742
0.75 | 574.188 | 0.00625 | 11.48376
0.78 | 573.517 | 0.0065 | 11.47034
0.81 | 590.813 | 0.00675 | 11.81626
0.84 | 610.775 | 0.007 | 12.2155
0.87 | 631.076 | 0.00725 | 12.62152
0.9 | 651.369 | 0.0075 | 13.02738
0.93 | 671.504 | 0.00775 | 13.43008
0.96 | 691.287 | 0.008 | 13.82574
0.99 | 709.727 | 0.00825 | 14.19454
1.02 | 726.216 | 0.0085 | 14.52432
1.05 | 740.137 | 0.00875 | 14.80274
1.08 | 754.007 | 0.009 | 15.08014
1.11 | 768.187 | 0.00925 | 15.36374
1.14 | 768.365 | 0.0095 | 15.3673
1.17 | 782.766 | 0.00975 | 15.65532
1.2 | 801.782 | 0.01 | 16.03564
1.23 | 821.369 | 0.01025 | 16.42738
1.26 | 841.113 | 0.0105 | 16.82226
1.29 | 860.9 | 0.01075 | 17.218
1.32 | 880.608 | 0.011 | 17.61216
1.35 | 899.027 | 0.01125 | 17.98054
1.38 | 874.818 | 0.0115 | 17.49636
1.41 | 420.953 | 0.01175 | 8.41906
1.44 | 147.92 | 0.012 | 2.9584
1.47 | 43.9205 | 0.01225 | 0.87841
1.5 | 15.5776 | 0.0125 | 0.311552
1.53 | 13.8783 | 0.01275 | 0.277566
1.56 | 12.9908 | 0.013 | 0.259816
1.59 | 12.5406 | 0.01325 | 0.250812
1.62 | 12.1563 | 0.0135 | 0.243126
1.65 | 11.4574 | 0.01375 | 0.229148
1.68 | 11.3536 | 0.014 | 0.227072
1.71 | 10.0522 | 0.01425 | 0.201044
1.74 | 9.8543 | 0.0145 | 0.197086
1.77 | 8.95663 | 0.01475 | 0.1791326
1.8 | 8.79302 | 0.015 | 0.1758604
1.83 | 8.59446 | 0.01525 | 0.1718892
1.86 | 8.48591 | 0.0155 | 0.1697182
1.89 | 8.29346 | 0.01575 | 0.1658692
1.92 | 8.2766 | 0.016 | 0.165532
1.95 | 8.09502 | 0.01625 | 0.1619004
1.98 | 7.99755 | 0.0165 | 0.159951
2.01 | 7.89232 | 0.01675 | 0.1578464
2.04 | 7.77888 | 0.017 | 0.1555776
2.07 | 7.68121 | 0.01725 | 0.1536242
2.1 | 7.43496 | 0.0175 | 0.1486992
2.13 | 7.36022 | 0.01775 | 0.1472044
2.16 | 7.27425 | 0.018 | 0.145485
2.19 | 7.11133 | 0.01825 | 0.1422266
2.22 | 6.72893 | 0.0185 | 0.1345786
2.25 | 6.22272 | 0.01875 | 0.1244544
2.28 | 5.89454 | 0.019 | 0.1178908
2.31 | 5.67508 | 0.01925 | 0.1135016
2.34 | 5.23954 | 0.0195 | 0.1047908
2.37 | 5.17309 | 0.01975 | 0.1034618
2.4 | 5.1134 | 0.02 | 0.102268
2.43 | 5.08858 | 0.02025 | 0.1017716
2.46 | 5.11945 | 0.0205 | 0.102389
2.49 | 5.08904 | 0.02075 | 0.1017808
2.52 | 5.04174 | 0.021 | 0.1008348
2.55 | 4.54543 | 0.02125 | 0.0909086
2.58 | 4.29839 | 0.0215 | 0.0859678
2.61 | 4.27437 | 0.02175 | 0.0854874
2.64 | 4.08825 | 0.022 | 0.081765
2.67 | 3.97284 | 0.02225 | 0.0794568
2.7 | 3.31005 | 0.0225 | 0.066201
2.73 | 3.31301 | 0.02275 | 0.0662602
2.76 | 3.34942 | 0.023 | 0.0669884
2.79 | 3.38583 | 0.02325 | 0.0677166
2.82 | 3.42223 | 0.0235 | 0.0684446
2.85 | 3.45864 | 0.02375 | 0.0691728
2.88 | 3.49505 | 0.024 | 0.069901
2.91 | 3.53145 | 0.02425 | 0.070629
2.94 | 3.56786 | 0.0245 | 0.0713572
2.97 | 3.60427 | 0.02475 | 0.0720854
3 | 3.64067 | 0.025 | 0.0728134

## C2_l20_th0.25_g2.0
TIME | FX | strain | stress | 最大応力 | 18.2868
0.03 | 37.2713 | 0.00025 | 0.745426 | ヤング率 | 2981.057
0.06 | 74.5427 | 0.0005 | 1.490854
0.09 | 111.814 | 0.00075 | 2.23628
0.12 | 149.085 | 0.001 | 2.9817
0.15 | 186.357 | 0.00125 | 3.72714
0.18 | 223.628 | 0.0015 | 4.47256
0.21 | 260.899 | 0.00175 | 5.21798
0.24 | 298.151 | 0.002 | 5.96302
0.27 | 335.335 | 0.00225 | 6.7067
0.3 | 372.424 | 0.0025 | 7.44848
0.33 | 409.342 | 0.00275 | 8.18684
0.36 | 446.011 | 0.003 | 8.92022
0.39 | 482.353 | 0.00325 | 9.64706
0.42 | 518.727 | 0.0035 | 10.37454
0.45 | 554.44 | 0.00375 | 11.0888
0.48 | 587.903 | 0.004 | 11.75806
0.51 | 618.637 | 0.00425 | 12.37274
0.54 | 646.861 | 0.0045 | 12.93722
0.57 | 672.515 | 0.00475 | 13.4503
0.6 | 679.509 | 0.005 | 13.59018
0.63 | 655.525 | 0.00525 | 13.1105
0.66 | 632.335 | 0.0055 | 12.6467
0.69 | 634.762 | 0.00575 | 12.69524
0.72 | 648.345 | 0.006 | 12.9669
0.75 | 663.666 | 0.00625 | 13.27332
0.78 | 678.162 | 0.0065 | 13.56324
0.81 | 691.875 | 0.00675 | 13.8375
0.84 | 704.687 | 0.007 | 14.09374
0.87 | 719.906 | 0.00725 | 14.39812
0.9 | 733.639 | 0.0075 | 14.67278
0.93 | 739.154 | 0.00775 | 14.78308
0.96 | 731.242 | 0.008 | 14.62484
0.99 | 725.576 | 0.00825 | 14.51152
1.02 | 737.527 | 0.0085 | 14.75054
1.05 | 756.269 | 0.00875 | 15.12538
1.08 | 776.935 | 0.009 | 15.5387
1.11 | 797.959 | 0.00925 | 15.95918
1.14 | 819.007 | 0.0095 | 16.38014
1.17 | 840.202 | 0.00975 | 16.80404
1.2 | 861.344 | 0.01 | 17.22688
1.23 | 882.519 | 0.01025 | 17.65038
1.26 | 903.035 | 0.0105 | 18.0607
1.29 | 914.34 | 0.01075 | 18.2868
1.32 | 745.405 | 0.011 | 14.9081
1.35 | 303.889 | 0.01125 | 6.07778
1.38 | 137.818 | 0.0115 | 2.75636
1.41 | 36.6232 | 0.01175 | 0.732464
1.44 | 26.8876 | 0.012 | 0.537752
1.47 | 23.0562 | 0.01225 | 0.461124
1.5 | 19.7237 | 0.0125 | 0.394474
1.53 | 16.505 | 0.01275 | 0.3301
1.56 | 15.2377 | 0.013 | 0.304754
1.59 | 14.2408 | 0.01325 | 0.284816
1.62 | 10.0902 | 0.0135 | 0.201804
1.65 | 8.94665 | 0.01375 | 0.178933
1.68 | 7.02856 | 0.014 | 0.1405712
1.71 | 6.74858 | 0.01425 | 0.1349716
1.74 | 6.68192 | 0.0145 | 0.1336384
1.77 | 6.65302 | 0.01475 | 0.1330604
1.8 | 6.53757 | 0.015 | 0.1307514
1.83 | 6.47168 | 0.01525 | 0.1294336
1.86 | 6.42596 | 0.0155 | 0.1285192
1.89 | 6.43439 | 0.01575 | 0.1286878
1.92 | 6.44923 | 0.016 | 0.1289846
1.95 | 6.3912 | 0.01625 | 0.127824
1.98 | 4.79724 | 0.0165 | 0.0959448
2.01 | 4.73146 | 0.01675 | 0.0946292
2.04 | 4.62678 | 0.017 | 0.0925356
2.07 | 4.60976 | 0.01725 | 0.0921952
2.1 | 4.56047 | 0.0175 | 0.0912094
2.13 | 4.52692 | 0.01775 | 0.0905384
2.16 | 4.5193 | 0.018 | 0.090386
2.19 | 4.41153 | 0.01825 | 0.0882306
2.22 | 4.34819 | 0.0185 | 0.0869638
2.25 | 4.3567 | 0.01875 | 0.087134
2.28 | 4.25767 | 0.019 | 0.0851534
2.31 | 4.2425 | 0.01925 | 0.08485
2.34 | 4.07612 | 0.0195 | 0.0815224
2.37 | 4.04973 | 0.01975 | 0.0809946
2.4 | 4.01315 | 0.02 | 0.080263
2.43 | 4.01513 | 0.02025 | 0.0803026
2.46 | 3.97226 | 0.0205 | 0.0794452
2.49 | 3.96817 | 0.02075 | 0.0793634
2.52 | 3.80176 | 0.021 | 0.0760352
2.55 | 3.80253 | 0.02125 | 0.0760506
2.58 | 3.82562 | 0.0215 | 0.0765124
2.61 | 3.84447 | 0.02175 | 0.0768894
2.64 | 3.86506 | 0.022 | 0.0773012
2.67 | 3.86545 | 0.02225 | 0.077309
2.7 | 3.88955 | 0.0225 | 0.077791
2.73 | 3.92061 | 0.02275 | 0.0784122
2.76 | 3.93875 | 0.023 | 0.078775
2.79 | 3.9618 | 0.02325 | 0.079236
2.82 | 3.95338 | 0.0235 | 0.0790676
2.85 | 3.98605 | 0.02375 | 0.079721
2.88 | 4.02378 | 0.024 | 0.0804756
2.91 | 4.0528 | 0.02425 | 0.081056
2.94 | 4.04916 | 0.0245 | 0.0809832
2.97 | 4.07289 | 0.02475 | 0.0814578
3 | 4.05159 | 0.025 | 0.0810318

## C2_l20_th0.5_g2.0
TIME | FX | strain | stress | 最大応力 | 17.38496
0.03 | 43.154 | 0.00025 | 0.86308 | ヤング率 | 3445.887
0.06 | 86.308 | 0.0005 | 1.72616
0.09 | 129.462 | 0.00075 | 2.58924
0.12 | 172.616 | 0.001 | 3.45232
0.15 | 215.77 | 0.00125 | 4.3154
0.18 | 258.91 | 0.0015 | 5.1782
0.21 | 301.979 | 0.00175 | 6.03958
0.24 | 344.889 | 0.002 | 6.89778
0.27 | 387.49 | 0.00225 | 7.7498
0.3 | 429.453 | 0.0025 | 8.58906
0.33 | 470.92 | 0.00275 | 9.4184
0.36 | 512.185 | 0.003 | 10.2437
0.39 | 552.727 | 0.00325 | 11.05454
0.42 | 591.119 | 0.0035 | 11.82238
0.45 | 626.551 | 0.00375 | 12.53102
0.48 | 660.323 | 0.004 | 13.20646
0.51 | 690.228 | 0.00425 | 13.80456
0.54 | 700.675 | 0.0045 | 14.0135
0.57 | 697.596 | 0.00475 | 13.95192
0.6 | 686.588 | 0.005 | 13.73176
0.63 | 690.812 | 0.00525 | 13.81624
0.66 | 705.83 | 0.0055 | 14.1166
0.69 | 723.657 | 0.00575 | 14.47314
0.72 | 738.281 | 0.006 | 14.76562
0.75 | 751.195 | 0.00625 | 15.0239
0.78 | 763.074 | 0.0065 | 15.26148
0.81 | 773.246 | 0.00675 | 15.46492
0.84 | 781.079 | 0.007 | 15.62158
0.87 | 791.631 | 0.00725 | 15.83262
0.9 | 802.573 | 0.0075 | 16.05146
0.93 | 810.296 | 0.00775 | 16.20592
0.96 | 817.411 | 0.008 | 16.34822
0.99 | 826.254 | 0.00825 | 16.52508
1.02 | 837.651 | 0.0085 | 16.75302
1.05 | 848.006 | 0.00875 | 16.96012
1.08 | 858.456 | 0.009 | 17.16912
1.11 | 869.248 | 0.00925 | 17.38496
1.14 | 866.423 | 0.0095 | 17.32846
1.17 | 773.516 | 0.00975 | 15.47032
1.2 | 432.69 | 0.01 | 8.6538
1.23 | 220.197 | 0.01025 | 4.40394
1.26 | 102.256 | 0.0105 | 2.04512
1.29 | 25.2461 | 0.01075 | 0.504922
1.32 | 18.1199 | 0.011 | 0.362398
1.35 | 15.4584 | 0.01125 | 0.309168
1.38 | 14.2246 | 0.0115 | 0.284492
1.41 | 13.6469 | 0.01175 | 0.272938
1.44 | 13.3628 | 0.012 | 0.267256
1.47 | 12.939 | 0.01225 | 0.25878
1.5 | 12.6759 | 0.0125 | 0.253518
1.53 | 12.3493 | 0.01275 | 0.246986
1.56 | 12.1698 | 0.013 | 0.243396
1.59 | 12.1724 | 0.01325 | 0.243448
1.62 | 11.9673 | 0.0135 | 0.239346
1.65 | 12.0057 | 0.01375 | 0.240114
1.68 | 12.0669 | 0.014 | 0.241338
1.71 | 12.02 | 0.01425 | 0.2404
1.74 | 12.0486 | 0.0145 | 0.240972
1.77 | 12.1617 | 0.01475 | 0.243234
1.8 | 12.3025 | 0.015 | 0.24605
1.83 | 12.4179 | 0.01525 | 0.248358
1.86 | 12.4795 | 0.0155 | 0.24959
1.89 | 12.4421 | 0.01575 | 0.248842
1.92 | 12.4407 | 0.016 | 0.248814
1.95 | 12.4006 | 0.01625 | 0.248012
1.98 | 12.3049 | 0.0165 | 0.246098
2.01 | 12.3996 | 0.01675 | 0.247992
2.04 | 12.4798 | 0.017 | 0.249596
2.07 | 12.3414 | 0.01725 | 0.246828
2.1 | 12.2014 | 0.0175 | 0.244028
2.13 | 12.1863 | 0.01775 | 0.243726
2.16 | 12.1712 | 0.018 | 0.243424
2.19 | 12.0806 | 0.01825 | 0.241612
2.22 | 11.7948 | 0.0185 | 0.235896
2.25 | 11.3493 | 0.01875 | 0.226986
2.28 | 11.2569 | 0.019 | 0.225138
2.31 | 11.3599 | 0.01925 | 0.227198
2.34 | 11.4892 | 0.0195 | 0.229784
2.37 | 11.6353 | 0.01975 | 0.232706
2.4 | 11.7662 | 0.02 | 0.235324
2.43 | 11.8834 | 0.02025 | 0.237668
2.46 | 12.0077 | 0.0205 | 0.240154
2.49 | 12.1533 | 0.02075 | 0.243066
2.52 | 12.2968 | 0.021 | 0.245936
2.55 | 12.437 | 0.02125 | 0.24874
2.58 | 12.5774 | 0.0215 | 0.251548
2.61 | 12.7171 | 0.02175 | 0.254342
2.64 | 12.8519 | 0.022 | 0.257038
2.67 | 12.9947 | 0.02225 | 0.259894
2.7 | 13.1406 | 0.0225 | 0.262812
2.73 | 13.2753 | 0.02275 | 0.265506
2.76 | 13.4212 | 0.023 | 0.268424
2.79 | 13.5648 | 0.02325 | 0.271296
2.82 | 13.7005 | 0.0235 | 0.27401
2.85 | 13.8255 | 0.02375 | 0.27651
2.88 | 13.965 | 0.024 | 0.2793
2.91 | 14.1105 | 0.02425 | 0.28221
2.94 | 14.2453 | 0.0245 | 0.284906
2.97 | 14.3887 | 0.02475 | 0.287774
3 | 14.489 | 0.025 | 0.28978

## C2_l20_th0.75_g2.0
TIME | FX | strain | stress | 最大応力 | 18.11088
0.03 | 48.2024 | 0.00025 | 0.964048 | ヤング率 | 3838.935
0.06 | 96.4047 | 0.0005 | 1.928094
0.09 | 144.607 | 0.00075 | 2.89214
0.12 | 192.809 | 0.001 | 3.85618
0.15 | 241.012 | 0.00125 | 4.82024
0.18 | 289.136 | 0.0015 | 5.78272
0.21 | 337.124 | 0.00175 | 6.74248
0.24 | 384.712 | 0.002 | 7.69424
0.27 | 431.432 | 0.00225 | 8.62864
0.3 | 477.607 | 0.0025 | 9.55214
0.33 | 522.958 | 0.00275 | 10.45916
0.36 | 566.961 | 0.003 | 11.33922
0.39 | 608.982 | 0.00325 | 12.17964
0.42 | 648.97 | 0.0035 | 12.9794
0.45 | 686.55 | 0.00375 | 13.731
0.48 | 714.582 | 0.004 | 14.29164
0.51 | 718.663 | 0.00425 | 14.37326
0.54 | 718.692 | 0.0045 | 14.37384
0.57 | 724.831 | 0.00475 | 14.49662
0.6 | 735.467 | 0.005 | 14.70934
0.63 | 749.667 | 0.00525 | 14.99334
0.66 | 759.658 | 0.0055 | 15.19316
0.69 | 770.733 | 0.00575 | 15.41466
0.72 | 781.392 | 0.006 | 15.62784
0.75 | 793.372 | 0.00625 | 15.86744
0.78 | 806.596 | 0.0065 | 16.13192
0.81 | 819.854 | 0.00675 | 16.39708
0.84 | 833.091 | 0.007 | 16.66182
0.87 | 845.244 | 0.00725 | 16.90488
0.9 | 857.541 | 0.0075 | 17.15082
0.93 | 870.049 | 0.00775 | 17.40098
0.96 | 882.234 | 0.008 | 17.64468
0.99 | 894.859 | 0.00825 | 17.89718
1.02 | 905.544 | 0.0085 | 18.11088
1.05 | 899.324 | 0.00875 | 17.98648
1.08 | 811.714 | 0.009 | 16.23428
1.11 | 466.546 | 0.00925 | 9.33092
1.14 | 130.557 | 0.0095 | 2.61114
1.17 | 75.4105 | 0.00975 | 1.50821
1.2 | 71.546 | 0.01 | 1.43092
1.23 | 70.92 | 0.01025 | 1.4184
1.26 | 70.4591 | 0.0105 | 1.409182
1.29 | 70.6528 | 0.01075 | 1.413056
1.32 | 70.8375 | 0.011 | 1.41675
1.35 | 71.63 | 0.01125 | 1.4326
1.38 | 72.0607 | 0.0115 | 1.441214
1.41 | 72.5329 | 0.01175 | 1.450658
1.44 | 73.348 | 0.012 | 1.46696
1.47 | 74.2744 | 0.01225 | 1.485488
1.5 | 75.1879 | 0.0125 | 1.503758
1.53 | 75.987 | 0.01275 | 1.51974
1.56 | 76.8983 | 0.013 | 1.537966
1.59 | 77.9903 | 0.01325 | 1.559806
1.62 | 78.9786 | 0.0135 | 1.579572
1.65 | 79.7906 | 0.01375 | 1.595812
1.68 | 80.5141 | 0.014 | 1.610282
1.71 | 81.3828 | 0.01425 | 1.627656
1.74 | 82.3 | 0.0145 | 1.646
1.77 | 83.0197 | 0.01475 | 1.660394
1.8 | 83.7281 | 0.015 | 1.674562
1.83 | 83.3706 | 0.01525 | 1.667412
1.86 | 82.4565 | 0.0155 | 1.64913
1.89 | 83.2551 | 0.01575 | 1.665102
1.92 | 84.1646 | 0.016 | 1.683292
1.95 | 85.016 | 0.01625 | 1.70032
1.98 | 85.3324 | 0.0165 | 1.706648
2.01 | 85.8476 | 0.01675 | 1.716952
2.04 | 86.5561 | 0.017 | 1.731122
2.07 | 87.3818 | 0.01725 | 1.747636
2.1 | 88.4044 | 0.0175 | 1.768088
2.13 | 88.9506 | 0.01775 | 1.779012
2.16 | 88.8688 | 0.018 | 1.777376
2.19 | 87.1436 | 0.01825 | 1.742872
2.22 | 71.1479 | 0.0185 | 1.422958
2.25 | 63.4276 | 0.01875 | 1.268552
2.28 | 56.7598 | 0.019 | 1.135196
2.31 | 41.0342 | 0.01925 | 0.820684
2.34 | 27.1677 | 0.0195 | 0.543354
2.37 | 20.7895 | 0.01975 | 0.41579
2.4 | 19.6234 | 0.02 | 0.392468
2.43 | 19.0391 | 0.02025 | 0.380782
2.46 | 18.6414 | 0.0205 | 0.372828
2.49 | 15.9645 | 0.02075 | 0.31929
2.52 | 16.1322 | 0.021 | 0.322644
2.55 | 16.2811 | 0.02125 | 0.325622
2.58 | 16.4496 | 0.0215 | 0.328992
2.61 | 16.6024 | 0.02175 | 0.332048
2.64 | 16.7787 | 0.022 | 0.335574
2.67 | 16.9301 | 0.02225 | 0.338602
2.7 | 17.0704 | 0.0225 | 0.341408
2.73 | 17.2534 | 0.02275 | 0.345068
2.76 | 17.4035 | 0.023 | 0.34807
2.79 | 17.5264 | 0.02325 | 0.350528
2.82 | 17.7148 | 0.0235 | 0.354296
2.85 | 17.9024 | 0.02375 | 0.358048
2.88 | 18.0909 | 0.024 | 0.361818
2.91 | 16.7135 | 0.02425 | 0.33427
2.94 | 16.8713 | 0.0245 | 0.337426
2.97 | 17.0433 | 0.02475 | 0.340866
3 | 17.2155 | 0.025 | 0.34431

## C2_l20_th1.0_g2.0_d0.5_t3
TIME | FX | strain | stress | 最大応力 | 18.98022
0.03 | 43.8656 | 0.00025 | 0.877312 | ヤング率 | 3495.688
0.06 | 87.7311 | 0.0005 | 1.754622
0.09 | 131.597 | 0.00075 | 2.63194
0.12 | 175.462 | 0.001 | 3.50924
0.15 | 219.328 | 0.00125 | 4.38656
0.18 | 263.169 | 0.0015 | 5.26338
0.21 | 306.915 | 0.00175 | 6.1383
0.24 | 350.517 | 0.002 | 7.01034
0.27 | 393.849 | 0.00225 | 7.87698
0.3 | 436.558 | 0.0025 | 8.73116
0.33 | 478.631 | 0.00275 | 9.57262
0.36 | 520.765 | 0.003 | 10.4153
0.39 | 562.255 | 0.00325 | 11.2451
0.42 | 603.099 | 0.0035 | 12.06198
0.45 | 641.979 | 0.00375 | 12.83958
0.48 | 676.968 | 0.004 | 13.53936
0.51 | 709.015 | 0.00425 | 14.1803
0.54 | 736.319 | 0.0045 | 14.72638
0.57 | 742.48 | 0.00475 | 14.8496
0.6 | 733.893 | 0.005 | 14.67786
0.63 | 721.932 | 0.00525 | 14.43864
0.66 | 730.864 | 0.0055 | 14.61728
0.69 | 740.326 | 0.00575 | 14.80652
0.72 | 747.028 | 0.006 | 14.94056
0.75 | 751.428 | 0.00625 | 15.02856
0.78 | 754.953 | 0.0065 | 15.09906
0.81 | 763.225 | 0.00675 | 15.2645
0.84 | 773.092 | 0.007 | 15.46184
0.87 | 782.026 | 0.00725 | 15.64052
0.9 | 790.068 | 0.0075 | 15.80136
0.93 | 798.74 | 0.00775 | 15.9748
0.96 | 808.886 | 0.008 | 16.17772
0.99 | 819.159 | 0.00825 | 16.38318
1.02 | 831.161 | 0.0085 | 16.62322
1.05 | 842.729 | 0.00875 | 16.85458
1.08 | 855.049 | 0.009 | 17.10098
1.11 | 869.161 | 0.00925 | 17.38322
1.14 | 880.428 | 0.0095 | 17.60856
1.17 | 898.37 | 0.00975 | 17.9674
1.2 | 917.093 | 0.01 | 18.34186
1.23 | 935.032 | 0.01025 | 18.70064
1.26 | 949.011 | 0.0105 | 18.98022
1.29 | 880.957 | 0.01075 | 17.61914
1.32 | 469.28 | 0.011 | 9.3856
1.35 | 235.088 | 0.01125 | 4.70176
1.38 | 137.598 | 0.0115 | 2.75196
1.41 | 66.9237 | 0.01175 | 1.338474
1.44 | 49.7986 | 0.012 | 0.995972
1.47 | 43.5876 | 0.01225 | 0.871752
1.5 | 39.6042 | 0.0125 | 0.792084
1.53 | 38.4255 | 0.01275 | 0.76851
1.56 | 37.1223 | 0.013 | 0.742446
1.59 | 36.784 | 0.01325 | 0.73568
1.62 | 35.7517 | 0.0135 | 0.715034
1.65 | 35.4821 | 0.01375 | 0.709642
1.68 | 35.364 | 0.014 | 0.70728
1.71 | 35.5444 | 0.01425 | 0.710888
1.74 | 35.9755 | 0.0145 | 0.71951
1.77 | 36.4182 | 0.01475 | 0.728364
1.8 | 36.5606 | 0.015 | 0.731212
1.83 | 36.2178 | 0.01525 | 0.724356
1.86 | 36.5503 | 0.0155 | 0.731006
1.89 | 36.9675 | 0.01575 | 0.73935
1.92 | 37.3812 | 0.016 | 0.747624
1.95 | 37.841 | 0.01625 | 0.75682
1.98 | 38.3459 | 0.0165 | 0.766918
2.01 | 38.6063 | 0.01675 | 0.772126
2.04 | 39.0562 | 0.017 | 0.781124
2.07 | 39.5516 | 0.01725 | 0.791032
2.1 | 39.9232 | 0.0175 | 0.798464
2.13 | 40.3071 | 0.01775 | 0.806142
2.16 | 40.5853 | 0.018 | 0.811706
2.19 | 40.0842 | 0.01825 | 0.801684
2.22 | 39.9329 | 0.0185 | 0.798658
2.25 | 40.2215 | 0.01875 | 0.80443
2.28 | 40.5029 | 0.019 | 0.810058
2.31 | 40.7754 | 0.01925 | 0.815508
2.34 | 41.0125 | 0.0195 | 0.82025
2.37 | 41.2329 | 0.01975 | 0.824658
2.4 | 41.5339 | 0.02 | 0.830678
2.43 | 41.8294 | 0.02025 | 0.836588
2.46 | 42.1052 | 0.0205 | 0.842104
2.49 | 42.3637 | 0.02075 | 0.847274
2.52 | 42.6086 | 0.021 | 0.852172
2.55 | 42.8395 | 0.02125 | 0.85679
2.58 | 43.0698 | 0.0215 | 0.861396
2.61 | 43.2422 | 0.02175 | 0.864844
2.64 | 43.4316 | 0.022 | 0.868632
2.67 | 43.662 | 0.02225 | 0.87324
2.7 | 43.8988 | 0.0225 | 0.877976
2.73 | 44.0971 | 0.02275 | 0.881942
2.76 | 44.2912 | 0.023 | 0.885824
2.79 | 42.8881 | 0.02325 | 0.857762
2.82 | 42.1688 | 0.0235 | 0.843376
2.85 | 42.0803 | 0.02375 | 0.841606
2.88 | 41.9146 | 0.024 | 0.838292
2.91 | 41.8325 | 0.02425 | 0.83665
2.94 | 41.6769 | 0.0245 | 0.833538
2.97 | 41.5199 | 0.02475 | 0.830398
2.9835 | 41.5831 | 0.0248625 | 0.831662
2.9917 | 41.0551 | 0.02493083 | 0.821102
2.9947 | 40.9917 | 0.02495583 | 0.819834
2.9974 | 40.8138 | 0.02497833 | 0.816276
3 | 40.6037 | 0.025 | 0.812074

## C2_l20_th1.25_g2.0
TIME | FX | strain | stress | 最大応力 | 16.8788
0.03 | 56.6365 | 0.00025 | 1.13273 | ヤング率 | 4459.142
0.06 | 113.273 | 0.0005 | 2.26546
0.09 | 169.91 | 0.00075 | 3.3982
0.12 | 226.546 | 0.001 | 4.53092
0.15 | 283.176 | 0.00125 | 5.66352
0.18 | 339.669 | 0.0015 | 6.79338
0.21 | 395.534 | 0.00175 | 7.91068
0.24 | 450.506 | 0.002 | 9.01012
0.27 | 504.16 | 0.00225 | 10.0832
0.3 | 556.007 | 0.0025 | 11.12014
0.33 | 605.383 | 0.00275 | 12.10766
0.36 | 652.302 | 0.003 | 13.04604
0.39 | 698.338 | 0.00325 | 13.96676
0.42 | 733.359 | 0.0035 | 14.66718
0.45 | 747.903 | 0.00375 | 14.95806
0.48 | 754.025 | 0.004 | 15.0805
0.51 | 766.577 | 0.00425 | 15.33154
0.54 | 781.394 | 0.0045 | 15.62788
0.57 | 798.915 | 0.00475 | 15.9783
0.6 | 808.274 | 0.005 | 16.16548
0.63 | 818.737 | 0.00525 | 16.37474
0.66 | 829.415 | 0.0055 | 16.5883
0.69 | 838.553 | 0.00575 | 16.77106
0.72 | 843.94 | 0.006 | 16.8788
0.75 | 783.665 | 0.00625 | 15.6733
0.78 | 507.759 | 0.0065 | 10.15518
0.81 | 328.974 | 0.00675 | 6.57948
0.84 | 292.989 | 0.007 | 5.85978
0.87 | 296.068 | 0.00725 | 5.92136
0.9 | 302.437 | 0.0075 | 6.04874
0.93 | 310.101 | 0.00775 | 6.20202
0.96 | 317.992 | 0.008 | 6.35984
0.99 | 326.707 | 0.00825 | 6.53414
1.02 | 335.392 | 0.0085 | 6.70784
1.05 | 343.859 | 0.00875 | 6.87718
1.08 | 352.178 | 0.009 | 7.04356
1.11 | 360.495 | 0.00925 | 7.2099
1.14 | 368.609 | 0.0095 | 7.37218
1.17 | 376.052 | 0.00975 | 7.52104
1.2 | 382.473 | 0.01 | 7.64946
1.23 | 388.865 | 0.01025 | 7.7773
1.26 | 394.83 | 0.0105 | 7.8966
1.29 | 400.265 | 0.01075 | 8.0053
1.32 | 405.497 | 0.011 | 8.10994
1.35 | 410.903 | 0.01125 | 8.21806
1.38 | 415.652 | 0.0115 | 8.31304
1.41 | 420.178 | 0.01175 | 8.40356
1.44 | 424.838 | 0.012 | 8.49676
1.47 | 430.181 | 0.01225 | 8.60362
1.5 | 434.012 | 0.0125 | 8.68024
1.53 | 435.959 | 0.01275 | 8.71918
1.56 | 437.646 | 0.013 | 8.75292
1.59 | 440.157 | 0.01325 | 8.80314
1.62 | 442.43 | 0.0135 | 8.8486
1.65 | 442.567 | 0.01375 | 8.85134
1.68 | 440.408 | 0.014 | 8.80816
1.71 | 434.738 | 0.01425 | 8.69476
1.74 | 427.971 | 0.0145 | 8.55942
1.77 | 417.545 | 0.01475 | 8.3509
1.8 | 400.183 | 0.015 | 8.00366
1.83 | 375.203 | 0.01525 | 7.50406
1.86 | 329.508 | 0.0155 | 6.59016
1.89 | 310.901 | 0.01575 | 6.21802
1.92 | 301.154 | 0.016 | 6.02308
1.95 | 292.674 | 0.01625 | 5.85348
1.98 | 278.924 | 0.0165 | 5.57848
2.01 | 266.532 | 0.01675 | 5.33064
2.04 | 251.093 | 0.017 | 5.02186
2.07 | 235.014 | 0.01725 | 4.70028
2.1 | 224.901 | 0.0175 | 4.49802
2.13 | 218.361 | 0.01775 | 4.36722
2.16 | 207.859 | 0.018 | 4.15718
2.19 | 204.716 | 0.01825 | 4.09432
2.22 | 204.801 | 0.0185 | 4.09602
2.25 | 206.447 | 0.01875 | 4.12894
2.28 | 208.378 | 0.019 | 4.16756
2.31 | 210.179 | 0.01925 | 4.20358
2.34 | 211.145 | 0.0195 | 4.2229
2.37 | 212.347 | 0.01975 | 4.24694
2.4 | 214.205 | 0.02 | 4.2841
2.43 | 215.311 | 0.02025 | 4.30622
2.46 | 217.467 | 0.0205 | 4.34934
2.49 | 219.642 | 0.02075 | 4.39284
2.52 | 221.716 | 0.021 | 4.43432
2.55 | 223.76 | 0.02125 | 4.4752
2.58 | 225.697 | 0.0215 | 4.51394
2.61 | 227.674 | 0.02175 | 4.55348
2.64 | 228.981 | 0.022 | 4.57962
2.67 | 230.475 | 0.02225 | 4.6095
2.7 | 231.552 | 0.0225 | 4.63104
2.73 | 233.055 | 0.02275 | 4.6611
2.76 | 234.673 | 0.023 | 4.69346
2.79 | 236.625 | 0.02325 | 4.7325
2.82 | 238.515 | 0.0235 | 4.7703
2.85 | 240.517 | 0.02375 | 4.81034
2.88 | 241.92 | 0.024 | 4.8384
2.91 | 243.435 | 0.02425 | 4.8687
2.94 | 245.232 | 0.0245 | 4.90464
2.97 | 246.979 | 0.02475 | 4.93958
2.985 | 248.075 | 0.024875 | 4.9615
2.9925 | 248.511 | 0.0249375 | 4.97022
2.9955 | 248.546 | 0.0249625 | 4.97092
2.9977 | 247.722 | 0.02498083 | 4.95444
3 | 247.155 | 0.025 | 4.9431

## C2_l20_th1.5_g2.0
TIME | FX | strain | stress | 最大応力 | 17.69012
0.03 | 60.2167 | 0.00025 | 1.204334 | ヤング率 | 4735.623
0.06 | 120.433 | 0.0005 | 2.40866
0.09 | 180.65 | 0.00075 | 3.613
0.12 | 240.867 | 0.001 | 4.81734
0.15 | 301.079 | 0.00125 | 6.02158
0.18 | 361.19 | 0.0015 | 7.2238
0.21 | 420.764 | 0.00175 | 8.41528
0.24 | 479.391 | 0.002 | 9.58782
0.27 | 535.852 | 0.00225 | 10.71704
0.3 | 589.748 | 0.0025 | 11.79496
0.33 | 642.211 | 0.00275 | 12.84422
0.36 | 692.324 | 0.003 | 13.84648
0.39 | 738.112 | 0.00325 | 14.76224
0.42 | 756.733 | 0.0035 | 15.13466
0.45 | 767.218 | 0.00375 | 15.34436
0.48 | 776.978 | 0.004 | 15.53956
0.51 | 792.723 | 0.00425 | 15.85446
0.54 | 817.492 | 0.0045 | 16.34984
0.57 | 845.621 | 0.00475 | 16.91242
0.6 | 866.706 | 0.005 | 17.33412
0.63 | 875.842 | 0.00525 | 17.51684
0.66 | 884.506 | 0.0055 | 17.69012
0.69 | 875.154 | 0.00575 | 17.50308
0.72 | 622.68 | 0.006 | 12.4536
0.75 | 310.799 | 0.00625 | 6.21598
0.78 | 306.592 | 0.0065 | 6.13184
0.81 | 313.42 | 0.00675 | 6.2684
0.84 | 321.796 | 0.007 | 6.43592
0.87 | 332.021 | 0.00725 | 6.64042
0.9 | 342.201 | 0.0075 | 6.84402
0.93 | 352.155 | 0.00775 | 7.0431
0.96 | 362.089 | 0.008 | 7.24178
0.99 | 371.817 | 0.00825 | 7.43634
1.02 | 381.221 | 0.0085 | 7.62442
1.05 | 389.933 | 0.00875 | 7.79866
1.08 | 398.328 | 0.009 | 7.96656
1.11 | 405.504 | 0.00925 | 8.11008
1.14 | 412.312 | 0.0095 | 8.24624
1.17 | 418.857 | 0.00975 | 8.37714
1.2 | 425.56 | 0.01 | 8.5112
1.23 | 432.361 | 0.01025 | 8.64722
1.26 | 439.907 | 0.0105 | 8.79814
1.29 | 447.215 | 0.01075 | 8.9443
1.32 | 454.628 | 0.011 | 9.09256
1.35 | 461.901 | 0.01125 | 9.23802
1.38 | 467.331 | 0.0115 | 9.34662
1.41 | 471.661 | 0.01175 | 9.43322
1.44 | 476.893 | 0.012 | 9.53786
1.47 | 480.512 | 0.01225 | 9.61024
1.5 | 480.029 | 0.0125 | 9.60058
1.53 | 483.086 | 0.01275 | 9.66172
1.56 | 486.761 | 0.013 | 9.73522
1.59 | 489.731 | 0.01325 | 9.79462
1.62 | 488.335 | 0.0135 | 9.7667
1.65 | 488.224 | 0.01375 | 9.76448
1.68 | 483.357 | 0.014 | 9.66714
1.71 | 472.983 | 0.01425 | 9.45966
1.74 | 459.029 | 0.0145 | 9.18058
1.77 | 442.418 | 0.01475 | 8.84836
1.8 | 408.959 | 0.015 | 8.17918
1.83 | 390.885 | 0.01525 | 7.8177
1.86 | 359.848 | 0.0155 | 7.19696
1.89 | 331.971 | 0.01575 | 6.63942
1.92 | 291.457 | 0.016 | 5.82914
1.95 | 267.363 | 0.01625 | 5.34726
1.98 | 256.013 | 0.0165 | 5.12026
2.01 | 244.009 | 0.01675 | 4.88018
2.04 | 233.944 | 0.017 | 4.67888
2.07 | 225.596 | 0.01725 | 4.51192
2.1 | 218.125 | 0.0175 | 4.3625
2.13 | 217.267 | 0.01775 | 4.34534
2.16 | 218.74 | 0.018 | 4.3748
2.19 | 219.135 | 0.01825 | 4.3827
2.22 | 220.524 | 0.0185 | 4.41048
2.25 | 213.95 | 0.01875 | 4.279
2.28 | 205.559 | 0.019 | 4.11118
2.31 | 206.815 | 0.01925 | 4.1363
2.34 | 208.233 | 0.0195 | 4.16466
2.37 | 210.012 | 0.01975 | 4.20024
2.4 | 211.755 | 0.02 | 4.2351
2.43 | 213.561 | 0.02025 | 4.27122
2.46 | 215.299 | 0.0205 | 4.30598
2.49 | 216.986 | 0.02075 | 4.33972
2.52 | 218.906 | 0.021 | 4.37812
2.55 | 220.839 | 0.02125 | 4.41678
2.58 | 222.731 | 0.0215 | 4.45462
2.61 | 224.531 | 0.02175 | 4.49062
2.64 | 226.243 | 0.022 | 4.52486
2.67 | 227.927 | 0.02225 | 4.55854
2.7 | 228.791 | 0.0225 | 4.57582
2.73 | 229.397 | 0.02275 | 4.58794
2.76 | 226.547 | 0.023 | 4.53094
2.79 | 224.714 | 0.02325 | 4.49428
2.82 | 225.91 | 0.0235 | 4.5182
2.85 | 227.015 | 0.02375 | 4.5403
2.88 | 228.369 | 0.024 | 4.56738
2.91 | 229.368 | 0.02425 | 4.58736
2.94 | 230.604 | 0.0245 | 4.61208
2.97 | 231.431 | 0.02475 | 4.62862
2.985 | 232.284 | 0.024875 | 4.64568
2.9925 | 232.524 | 0.0249375 | 4.65048
2.9955 | 232.365 | 0.0249625 | 4.6473
2.9977 | 231.118 | 0.02498083 | 4.62236
3 | 229.975 | 0.025 | 4.5995

## C2_l20_th2.0_g2.0
TIME | FX | strain | stress | 最大応力 | 18.42606
0.03 | 66.3887 | 0.00025 | 1.327774 | ヤング率 | 5177.617
0.06 | 132.777 | 0.0005 | 2.65554
0.09 | 199.166 | 0.00075 | 3.98332
0.12 | 265.555 | 0.001 | 5.3111
0.15 | 331.934 | 0.00125 | 6.63868
0.18 | 398.154 | 0.0015 | 7.96308
0.21 | 463.198 | 0.00175 | 9.26396
0.24 | 526.234 | 0.002 | 10.52468
0.27 | 586.914 | 0.00225 | 11.73828
0.3 | 644.765 | 0.0025 | 12.8953
0.33 | 700.843 | 0.00275 | 14.01686
0.36 | 753.352 | 0.003 | 15.06704
0.39 | 775.909 | 0.00325 | 15.51818
0.42 | 791.673 | 0.0035 | 15.83346
0.45 | 808.84 | 0.00375 | 16.1768
0.48 | 829.729 | 0.004 | 16.59458
0.51 | 854.519 | 0.00425 | 17.09038
0.54 | 881.012 | 0.0045 | 17.62024
0.57 | 906.213 | 0.00475 | 18.12426
0.6 | 915.458 | 0.005 | 18.30916
0.63 | 921.303 | 0.00525 | 18.42606
0.66 | 884.408 | 0.0055 | 17.68816
0.69 | 448.563 | 0.00575 | 8.97126
0.72 | 369.73 | 0.006 | 7.3946
0.75 | 368.15 | 0.00625 | 7.363
0.78 | 377.335 | 0.0065 | 7.5467
0.81 | 389.592 | 0.00675 | 7.79184
0.84 | 402.737 | 0.007 | 8.05474
0.87 | 415.284 | 0.00725 | 8.30568
0.9 | 427.323 | 0.0075 | 8.54646
0.93 | 438.985 | 0.00775 | 8.7797
0.96 | 448.897 | 0.008 | 8.97794
0.99 | 457.252 | 0.00825 | 9.14504
1.02 | 463.865 | 0.0085 | 9.2773
1.05 | 469.791 | 0.00875 | 9.39582
1.08 | 475.736 | 0.009 | 9.51472
1.11 | 479.488 | 0.00925 | 9.58976
1.14 | 482.54 | 0.0095 | 9.6508
1.17 | 485.087 | 0.00975 | 9.70174
1.2 | 487.752 | 0.01 | 9.75504
1.23 | 486.191 | 0.01025 | 9.72382
1.26 | 486.319 | 0.0105 | 9.72638
1.29 | 477.064 | 0.01075 | 9.54128
1.32 | 457.251 | 0.011 | 9.14502
1.35 | 432.752 | 0.01125 | 8.65504
1.38 | 410.46 | 0.0115 | 8.2092
1.41 | 378.575 | 0.01175 | 7.5715
1.44 | 326.042 | 0.012 | 6.52084
1.47 | 269.398 | 0.01225 | 5.38796
1.5 | 241.705 | 0.0125 | 4.8341
1.53 | 219.74 | 0.01275 | 4.3948
1.56 | 212.235 | 0.013 | 4.2447
1.59 | 193.668 | 0.01325 | 3.87336
1.62 | 190.741 | 0.0135 | 3.81482
1.65 | 190.274 | 0.01375 | 3.80548
1.68 | 191.679 | 0.014 | 3.83358
1.71 | 192.835 | 0.01425 | 3.8567
1.74 | 194.731 | 0.0145 | 3.89462
1.77 | 196.81 | 0.01475 | 3.9362
1.8 | 198.772 | 0.015 | 3.97544
1.83 | 201.066 | 0.01525 | 4.02132
1.86 | 203.223 | 0.0155 | 4.06446
1.89 | 204.739 | 0.01575 | 4.09478
1.92 | 206.518 | 0.016 | 4.13036
1.95 | 209.142 | 0.01625 | 4.18284
1.98 | 211.869 | 0.0165 | 4.23738
2.01 | 214.624 | 0.01675 | 4.29248
2.04 | 217.326 | 0.017 | 4.34652
2.07 | 220.008 | 0.01725 | 4.40016
2.1 | 222.707 | 0.0175 | 4.45414
2.13 | 225.465 | 0.01775 | 4.5093
2.16 | 228.221 | 0.018 | 4.56442
2.19 | 230.999 | 0.01825 | 4.61998
2.22 | 233.673 | 0.0185 | 4.67346
2.25 | 236.03 | 0.01875 | 4.7206
2.28 | 238.832 | 0.019 | 4.77664
2.31 | 241.647 | 0.01925 | 4.83294
2.34 | 244.26 | 0.0195 | 4.8852
2.37 | 246.798 | 0.01975 | 4.93596
2.4 | 249.544 | 0.02 | 4.99088
2.43 | 252.133 | 0.02025 | 5.04266
2.46 | 254.822 | 0.0205 | 5.09644
2.49 | 257.367 | 0.02075 | 5.14734
2.52 | 259.332 | 0.021 | 5.18664
2.55 | 261.812 | 0.02125 | 5.23624
2.58 | 263.338 | 0.0215 | 5.26676
2.61 | 263.75 | 0.02175 | 5.275
2.64 | 264.194 | 0.022 | 5.28388
2.67 | 264.402 | 0.02225 | 5.28804
2.7 | 266.107 | 0.0225 | 5.32214
2.73 | 260.438 | 0.02275 | 5.20876
2.76 | 259.104 | 0.023 | 5.18208
2.79 | 259.636 | 0.02325 | 5.19272
2.82 | 261.494 | 0.0235 | 5.22988
2.85 | 263.084 | 0.02375 | 5.26168
2.88 | 265.058 | 0.024 | 5.30116
2.91 | 267.23 | 0.02425 | 5.3446
2.94 | 269.426 | 0.0245 | 5.38852
2.97 | 271.03 | 0.02475 | 5.4206
2.985 | 272.199 | 0.024875 | 5.44398
2.9925 | 272.666 | 0.0249375 | 5.45332
2.9955 | 272.707 | 0.0249625 | 5.45414
2.9977 | 272.254 | 0.02498083 | 5.44508
3 | 271.943 | 0.025 | 5.43886

## まとめ
sheet_name |  | tensile_strength | young's_modulus
C2_l20_th0.1_g2.0 | 0.1 | 17.98054 | 2660.971
C2_l20_th0.25_g2.0 | 0.25 | 18.2868 | 2981.057
C2_l20_th0.5_g2.0 | 0.5 | 17.38496 | 3445.887
C2_l20_th0.75_g2.0 | 0.75 | 18.11088 | 3838.935
C2_l20_th1.0_g2.0_d0.5_t3 | 1 | 18.98022 | 3495.688
C2_l20_th1.25_g2.0 | 1.25 | 16.8788 | 4459.142
C2_l20_th1.5_g2.0 | 1.5 | 17.69012 | 4735.623
C2_l20_th2.0_g2.0 | 2 | 18.42606 | 5177.617