## Sheet1
path | output_file_name | key_word | remove_word | finished | speed[mm/s] | length[mm] | cross_section_area[mm2]
CFRP2本_lap=30 | thickness_l30_g2.0 | g2.0 |  |  | 1 | 120 | 50

## C2_l30_th0.1_g2.0
TIME | FX | strain | stress | 最大応力 | 17.385
0.03 | 27.3455 | 0.00025 | 0.54691 | ヤング率 | 2187.643
0.06 | 54.6911 | 0.0005 | 1.093822
0.09 | 82.0366 | 0.00075 | 1.640732
0.12 | 109.382 | 0.001 | 2.18764
0.15 | 136.728 | 0.00125 | 2.73456
0.18 | 164.073 | 0.0015 | 3.28146
0.21 | 191.419 | 0.00175 | 3.82838
0.24 | 218.764 | 0.002 | 4.37528
0.27 | 246.11 | 0.00225 | 4.9222
0.3 | 273.455 | 0.0025 | 5.4691
0.33 | 300.799 | 0.00275 | 6.01598
0.36 | 328.14 | 0.003 | 6.5628
0.39 | 355.478 | 0.00325 | 7.10956
0.42 | 382.802 | 0.0035 | 7.65604
0.45 | 410.107 | 0.00375 | 8.20214
0.48 | 437.392 | 0.004 | 8.74784
0.51 | 464.592 | 0.00425 | 9.29184
0.54 | 490.938 | 0.0045 | 9.81876
0.57 | 516.29 | 0.00475 | 10.3258
0.6 | 540.663 | 0.005 | 10.81326
0.63 | 565.772 | 0.00525 | 11.31544
0.66 | 587.896 | 0.0055 | 11.75792
0.69 | 536.264 | 0.00575 | 10.72528
0.72 | 443.539 | 0.006 | 8.87078
0.75 | 454.728 | 0.00625 | 9.09456
0.78 | 472.641 | 0.0065 | 9.45282
0.81 | 490.647 | 0.00675 | 9.81294
0.84 | 508.659 | 0.007 | 10.17318
0.87 | 526.791 | 0.00725 | 10.53582
0.9 | 544.933 | 0.0075 | 10.89866
0.93 | 563.057 | 0.00775 | 11.26114
0.96 | 581.191 | 0.008 | 11.62382
0.99 | 599.32 | 0.00825 | 11.9864
1.02 | 617.379 | 0.0085 | 12.34758
1.05 | 635.434 | 0.00875 | 12.70868
1.08 | 653.537 | 0.009 | 13.07074
1.11 | 671.655 | 0.00925 | 13.4331
1.14 | 689.764 | 0.0095 | 13.79528
1.17 | 707.874 | 0.00975 | 14.15748
1.2 | 725.992 | 0.01 | 14.51984
1.23 | 744.125 | 0.01025 | 14.8825
1.26 | 762.262 | 0.0105 | 15.24524
1.29 | 780.404 | 0.01075 | 15.60808
1.32 | 798.541 | 0.011 | 15.97082
1.35 | 816.66 | 0.01125 | 16.3332
1.38 | 834.778 | 0.0115 | 16.69556
1.41 | 852.806 | 0.01175 | 17.05612
1.44 | 869.25 | 0.012 | 17.385
1.47 | 707.907 | 0.01225 | 14.15814
1.5 | 264.183 | 0.0125 | 5.28366
1.53 | 61.7668 | 0.01275 | 1.235336
1.56 | 27.1267 | 0.013 | 0.542534
1.59 | 19.5362 | 0.01325 | 0.390724
1.62 | 15.5872 | 0.0135 | 0.311744
1.65 | 14.0925 | 0.01375 | 0.28185
1.68 | 13.0926 | 0.014 | 0.261852
1.71 | 12.4362 | 0.01425 | 0.248724
1.74 | 11.9203 | 0.0145 | 0.238406
1.77 | 11.3274 | 0.01475 | 0.226548
1.8 | 10.4054 | 0.015 | 0.208108
1.83 | 8.87808 | 0.01525 | 0.1775616
1.86 | 7.05487 | 0.0155 | 0.1410974
1.89 | 4.22283 | 0.01575 | 0.0844566
1.92 | 2.85035 | 0.016 | 0.057007
1.95 | 2.31093 | 0.01625 | 0.0462186
1.98 | 2.12866 | 0.0165 | 0.0425732
2.01 | 2.16091 | 0.01675 | 0.0432182
2.04 | 2.19317 | 0.017 | 0.0438634
2.07 | 2.13886 | 0.01725 | 0.0427772
2.1 | 2.09051 | 0.0175 | 0.0418102
2.13 | 0.952366 | 0.01775 | 0.01904732
2.16 | 0.965769 | 0.018 | 0.01931538
2.19 | 0.979182 | 0.01825 | 0.01958364
2.22 | 0.992596 | 0.0185 | 0.01985192
2.25 | 1.00601 | 0.01875 | 0.0201202
2.28 | 1.01942 | 0.019 | 0.0203884
2.31 | 1.03284 | 0.01925 | 0.0206568
2.34 | 1.04625 | 0.0195 | 0.020925
2.37 | 1.05966 | 0.01975 | 0.0211932
2.4 | 1.07308 | 0.02 | 0.0214616
2.43 | 1.08649 | 0.02025 | 0.0217298
2.46 | 1.0999 | 0.0205 | 0.021998
2.49 | 1.11332 | 0.02075 | 0.0222664
2.52 | 1.12673 | 0.021 | 0.0225346
2.55 | 1.14014 | 0.02125 | 0.0228028
2.58 | 1.15356 | 0.0215 | 0.0230712
2.61 | 1.16697 | 0.02175 | 0.0233394
2.64 | 1.18038 | 0.022 | 0.0236076
2.67 | 1.1938 | 0.02225 | 0.023876
2.7 | 1.20721 | 0.0225 | 0.0241442
2.73 | 1.22062 | 0.02275 | 0.0244124
2.76 | 1.23404 | 0.023 | 0.0246808
2.79 | 1.24745 | 0.02325 | 0.024949
2.82 | 1.26086 | 0.0235 | 0.0252172
2.85 | 1.27428 | 0.02375 | 0.0254856
2.88 | 1.28769 | 0.024 | 0.0257538
2.91 | 1.3011 | 0.02425 | 0.026022
2.94 | 1.31452 | 0.0245 | 0.0262904
2.97 | 1.32559 | 0.02475 | 0.0265118
3 | 1.33898 | 0.025 | 0.0267796

## C2_l30_th0.25_g2.0
TIME | FX | strain | stress | 最大応力 | 17.69914
0.03 | 31.3478 | 0.00025 | 0.626956 | ヤング率 | 2507.829
0.06 | 62.6957 | 0.0005 | 1.253914
0.09 | 94.0435 | 0.00075 | 1.88087
0.12 | 125.391 | 0.001 | 2.50782
0.15 | 156.739 | 0.00125 | 3.13478
0.18 | 188.087 | 0.0015 | 3.76174
0.21 | 219.435 | 0.00175 | 4.3887
0.24 | 250.783 | 0.002 | 5.01566
0.27 | 282.131 | 0.00225 | 5.64262
0.3 | 313.478 | 0.0025 | 6.26956
0.33 | 344.826 | 0.00275 | 6.89652
0.36 | 376.173 | 0.003 | 7.52346
0.39 | 407.519 | 0.00325 | 8.15038
0.42 | 438.861 | 0.0035 | 8.77722
0.45 | 470.174 | 0.00375 | 9.40348
0.48 | 501.436 | 0.004 | 10.02872
0.51 | 532.585 | 0.00425 | 10.6517
0.54 | 562.994 | 0.0045 | 11.25988
0.57 | 589.387 | 0.00475 | 11.78774
0.6 | 615.556 | 0.005 | 12.31112
0.63 | 641.007 | 0.00525 | 12.82014
0.66 | 656.943 | 0.0055 | 13.13886
0.69 | 630.272 | 0.00575 | 12.60544
0.72 | 566.637 | 0.006 | 11.33274
0.75 | 533.677 | 0.00625 | 10.67354
0.78 | 531.564 | 0.0065 | 10.63128
0.81 | 548.894 | 0.00675 | 10.97788
0.84 | 566.644 | 0.007 | 11.33288
0.87 | 585.406 | 0.00725 | 11.70812
0.9 | 604.43 | 0.0075 | 12.0886
0.93 | 623.35 | 0.00775 | 12.467
0.96 | 641.783 | 0.008 | 12.83566
0.99 | 658.443 | 0.00825 | 13.16886
1.02 | 668.267 | 0.0085 | 13.36534
1.05 | 672.704 | 0.00875 | 13.45408
1.08 | 688.356 | 0.009 | 13.76712
1.11 | 705.384 | 0.00925 | 14.10768
1.14 | 721.125 | 0.0095 | 14.4225
1.17 | 738.704 | 0.00975 | 14.77408
1.2 | 757.017 | 0.01 | 15.14034
1.23 | 775.25 | 0.01025 | 15.505
1.26 | 793.971 | 0.0105 | 15.87942
1.29 | 812.745 | 0.01075 | 16.2549
1.32 | 831.547 | 0.011 | 16.63094
1.35 | 850.338 | 0.01125 | 17.00676
1.38 | 868.968 | 0.0115 | 17.37936
1.41 | 884.957 | 0.01175 | 17.69914
1.44 | 806.086 | 0.012 | 16.12172
1.47 | 181.646 | 0.01225 | 3.63292
1.5 | 18.5461 | 0.0125 | 0.370922
1.53 | 12.6641 | 0.01275 | 0.253282
1.56 | 10.3609 | 0.013 | 0.207218
1.59 | 8.86276 | 0.01325 | 0.1772552
1.62 | 8.36269 | 0.0135 | 0.1672538
1.65 | 8.1657 | 0.01375 | 0.163314
1.68 | 7.87657 | 0.014 | 0.1575314
1.71 | 7.66613 | 0.01425 | 0.1533226
1.74 | 7.58755 | 0.0145 | 0.151751
1.77 | 7.54753 | 0.01475 | 0.1509506
1.8 | 7.58123 | 0.015 | 0.1516246
1.83 | 7.54606 | 0.01525 | 0.1509212
1.86 | 7.48872 | 0.0155 | 0.1497744
1.89 | 7.4538 | 0.01575 | 0.149076
1.92 | 7.42862 | 0.016 | 0.1485724
1.95 | 7.35766 | 0.01625 | 0.1471532
1.98 | 7.29024 | 0.0165 | 0.1458048
2.01 | 7.21389 | 0.01675 | 0.1442778
2.04 | 7.14874 | 0.017 | 0.1429748
2.07 | 7.11859 | 0.01725 | 0.1423718
2.1 | 7.14612 | 0.0175 | 0.1429224
2.13 | 7.18679 | 0.01775 | 0.1437358
2.16 | 7.0509 | 0.018 | 0.141018
2.19 | 6.99718 | 0.01825 | 0.1399436
2.22 | 7.03583 | 0.0185 | 0.1407166
2.25 | 7.0513 | 0.01875 | 0.141026
2.28 | 7.1004 | 0.019 | 0.142008
2.31 | 7.12131 | 0.01925 | 0.1424262
2.34 | 7.13806 | 0.0195 | 0.1427612
2.37 | 7.18937 | 0.01975 | 0.1437874
2.4 | 7.20945 | 0.02 | 0.144189
2.43 | 7.24136 | 0.02025 | 0.1448272
2.46 | 7.26219 | 0.0205 | 0.1452438
2.49 | 7.30738 | 0.02075 | 0.1461476
2.52 | 7.32547 | 0.021 | 0.1465094
2.55 | 7.36052 | 0.02125 | 0.1472104
2.58 | 7.40462 | 0.0215 | 0.1480924
2.61 | 7.41738 | 0.02175 | 0.1483476
2.64 | 7.41898 | 0.022 | 0.1483796
2.67 | 7.41062 | 0.02225 | 0.1482124
2.7 | 7.46534 | 0.0225 | 0.1493068
2.73 | 7.46735 | 0.02275 | 0.149347
2.76 | 7.43613 | 0.023 | 0.1487226
2.79 | 7.45512 | 0.02325 | 0.1491024
2.82 | 7.35622 | 0.0235 | 0.1471244
2.85 | 7.35007 | 0.02375 | 0.1470014
2.88 | 6.83424 | 0.024 | 0.1366848
2.91 | 6.84438 | 0.02425 | 0.1368876
2.94 | 6.76764 | 0.0245 | 0.1353528
2.97 | 6.7446 | 0.02475 | 0.134892
2.985 | 6.76437 | 0.024875 | 0.1352874
2.9925 | 6.76286 | 0.0249375 | 0.1352572
2.9955 | 6.74689 | 0.0249625 | 0.1349378
2.9977 | 6.67968 | 0.02498083 | 0.1335936
3 | 6.60908 | 0.025 | 0.1321816

## C2_l30_th0.5_g2.0
TIME | FX | strain | stress | 最大応力 | 18.5968
0.03 | 34.3064 | 0.00025 | 0.686128 | ヤング率 | 2744.421
0.06 | 68.6128 | 0.0005 | 1.372256
0.09 | 102.919 | 0.00075 | 2.05838
0.12 | 137.226 | 0.001 | 2.74452
0.15 | 171.532 | 0.00125 | 3.43064
0.18 | 205.839 | 0.0015 | 4.11678
0.21 | 240.145 | 0.00175 | 4.8029
0.24 | 274.449 | 0.002 | 5.48898
0.27 | 308.742 | 0.00225 | 6.17484
0.3 | 343.002 | 0.0025 | 6.86004
0.33 | 377.173 | 0.00275 | 7.54346
0.36 | 411.254 | 0.003 | 8.22508
0.39 | 445.164 | 0.00325 | 8.90328
0.42 | 478.953 | 0.0035 | 9.57906
0.45 | 512.757 | 0.00375 | 10.25514
0.48 | 546.295 | 0.004 | 10.9259
0.51 | 579.191 | 0.00425 | 11.58382
0.54 | 609.556 | 0.0045 | 12.19112
0.57 | 633.482 | 0.00475 | 12.66964
0.6 | 656.613 | 0.005 | 13.13226
0.63 | 676.697 | 0.00525 | 13.53394
0.66 | 681.138 | 0.0055 | 13.62276
0.69 | 648.499 | 0.00575 | 12.96998
0.72 | 612.978 | 0.006 | 12.25956
0.75 | 603.603 | 0.00625 | 12.07206
0.78 | 604.047 | 0.0065 | 12.08094
0.81 | 620.286 | 0.00675 | 12.40572
0.84 | 640.952 | 0.007 | 12.81904
0.87 | 661.868 | 0.00725 | 13.23736
0.9 | 682.398 | 0.0075 | 13.64796
0.93 | 701.333 | 0.00775 | 14.02666
0.96 | 719.119 | 0.008 | 14.38238
0.99 | 736.999 | 0.00825 | 14.73998
1.02 | 753.419 | 0.0085 | 15.06838
1.05 | 767.21 | 0.00875 | 15.3442
1.08 | 778.515 | 0.009 | 15.5703
1.11 | 764.099 | 0.00925 | 15.28198
1.14 | 779.158 | 0.0095 | 15.58316
1.17 | 797.783 | 0.00975 | 15.95566
1.2 | 817.142 | 0.01 | 16.34284
1.23 | 836.985 | 0.01025 | 16.7397
1.26 | 857.069 | 0.0105 | 17.14138
1.29 | 877.209 | 0.01075 | 17.54418
1.32 | 897.284 | 0.011 | 17.94568
1.35 | 917.158 | 0.01125 | 18.34316
1.38 | 929.84 | 0.0115 | 18.5968
1.41 | 727.392 | 0.01175 | 14.54784
1.44 | 317.534 | 0.012 | 6.35068
1.47 | 15.5745 | 0.01225 | 0.31149
1.5 | 7.80245 | 0.0125 | 0.156049
1.53 | 6.08505 | 0.01275 | 0.121701
1.56 | 5.15926 | 0.013 | 0.1031852
1.59 | 4.62539 | 0.01325 | 0.0925078
1.62 | 4.34384 | 0.0135 | 0.0868768
1.65 | 4.06696 | 0.01375 | 0.0813392
1.68 | 3.86336 | 0.014 | 0.0772672
1.71 | 3.70384 | 0.01425 | 0.0740768
1.74 | 3.49849 | 0.0145 | 0.0699698
1.77 | 3.3231 | 0.01475 | 0.066462
1.8 | 3.19214 | 0.015 | 0.0638428
1.83 | 3.06377 | 0.01525 | 0.0612754
1.86 | 2.92926 | 0.0155 | 0.0585852
1.89 | 2.86361 | 0.01575 | 0.0572722
1.92 | 2.79539 | 0.016 | 0.0559078
1.95 | 2.70107 | 0.01625 | 0.0540214
1.98 | 2.55864 | 0.0165 | 0.0511728
2.01 | 2.44626 | 0.01675 | 0.0489252
2.04 | 2.3983 | 0.017 | 0.047966
2.07 | 2.30931 | 0.01725 | 0.0461862
2.1 | 2.22127 | 0.0175 | 0.0444254
2.13 | 2.18402 | 0.01775 | 0.0436804
2.16 | 2.04581 | 0.018 | 0.0409162
2.19 | 2.00535 | 0.01825 | 0.040107
2.22 | 1.86444 | 0.0185 | 0.0372888
2.25 | 1.65191 | 0.01875 | 0.0330382
2.28 | 1.66157 | 0.019 | 0.0332314
2.31 | 1.6119 | 0.01925 | 0.032238
2.34 | 1.57441 | 0.0195 | 0.0314882
2.37 | 1.59459 | 0.01975 | 0.0318918
2.4 | 1.56789 | 0.02 | 0.0313578
2.43 | 1.58749 | 0.02025 | 0.0317498
2.46 | 1.60709 | 0.0205 | 0.0321418
2.49 | 1.62669 | 0.02075 | 0.0325338
2.52 | 1.64629 | 0.021 | 0.0329258
2.55 | 1.66589 | 0.02125 | 0.0333178
2.58 | 1.68549 | 0.0215 | 0.0337098
2.61 | 1.70508 | 0.02175 | 0.0341016
2.64 | 1.72468 | 0.022 | 0.0344936
2.67 | 1.74428 | 0.02225 | 0.0348856
2.7 | 1.76388 | 0.0225 | 0.0352776
2.73 | 1.78348 | 0.02275 | 0.0356696
2.76 | 1.80308 | 0.023 | 0.0360616
2.79 | 1.82268 | 0.02325 | 0.0364536
2.82 | 1.84227 | 0.0235 | 0.0368454
2.85 | 1.85787 | 0.02375 | 0.0371574
2.88 | 1.87743 | 0.024 | 0.0375486
2.91 | 1.89699 | 0.02425 | 0.0379398
2.94 | 1.91654 | 0.0245 | 0.0383308
2.97 | 1.9361 | 0.02475 | 0.038722
3 | 1.95173 | 0.025 | 0.0390346

## C2_l30_th0.75_g2.0
TIME | FX | strain | stress | 最大応力 | 19.29814
0.03 | 38.9391 | 0.00025 | 0.778782 | ヤング率 | 3110.558
0.06 | 77.8782 | 0.0005 | 1.557564
0.09 | 116.817 | 0.00075 | 2.33634
0.12 | 155.756 | 0.001 | 3.11512
0.15 | 194.695 | 0.00125 | 3.8939
0.18 | 233.625 | 0.0015 | 4.6725
0.21 | 272.522 | 0.00175 | 5.45044
0.24 | 311.387 | 0.002 | 6.22774
0.27 | 350.135 | 0.00225 | 7.0027
0.3 | 388.678 | 0.0025 | 7.77356
0.33 | 426.829 | 0.00275 | 8.53658
0.36 | 464.862 | 0.003 | 9.29724
0.39 | 502.867 | 0.00325 | 10.05734
0.42 | 540.353 | 0.0035 | 10.80706
0.45 | 577.682 | 0.00375 | 11.55364
0.48 | 613.697 | 0.004 | 12.27394
0.51 | 646.499 | 0.00425 | 12.92998
0.54 | 675.002 | 0.0045 | 13.50004
0.57 | 699.41 | 0.00475 | 13.9882
0.6 | 719.808 | 0.005 | 14.39616
0.63 | 712.768 | 0.00525 | 14.25536
0.66 | 681.041 | 0.0055 | 13.62082
0.69 | 673.308 | 0.00575 | 13.46616
0.72 | 684.834 | 0.006 | 13.69668
0.75 | 700.333 | 0.00625 | 14.00666
0.78 | 713.356 | 0.0065 | 14.26712
0.81 | 725.924 | 0.00675 | 14.51848
0.84 | 738.191 | 0.007 | 14.76382
0.87 | 756.279 | 0.00725 | 15.12558
0.9 | 776.019 | 0.0075 | 15.52038
0.93 | 794.979 | 0.00775 | 15.89958
0.96 | 781.948 | 0.008 | 15.63896
0.99 | 739.505 | 0.00825 | 14.7901
1.02 | 754.825 | 0.0085 | 15.0965
1.05 | 773.424 | 0.00875 | 15.46848
1.08 | 793.74 | 0.009 | 15.8748
1.11 | 814.993 | 0.00925 | 16.29986
1.14 | 836.47 | 0.0095 | 16.7294
1.17 | 858.05 | 0.00975 | 17.161
1.2 | 879.608 | 0.01 | 17.59216
1.23 | 901.172 | 0.01025 | 18.02344
1.26 | 922.776 | 0.0105 | 18.45552
1.29 | 944.303 | 0.01075 | 18.88606
1.32 | 964.907 | 0.011 | 19.29814
1.35 | 964.676 | 0.01125 | 19.29352
1.38 | 608.585 | 0.0115 | 12.1717
1.41 | 315.152 | 0.01175 | 6.30304
1.44 | 216.608 | 0.012 | 4.33216
1.47 | 124.49 | 0.01225 | 2.4898
1.5 | 63.1466 | 0.0125 | 1.262932
1.53 | 48.0185 | 0.01275 | 0.96037
1.56 | 42.6035 | 0.013 | 0.85207
1.59 | 38.7804 | 0.01325 | 0.775608
1.62 | 34.7419 | 0.0135 | 0.694838
1.65 | 31.897 | 0.01375 | 0.63794
1.68 | 28.9524 | 0.014 | 0.579048
1.71 | 27.4857 | 0.01425 | 0.549714
1.74 | 26.7392 | 0.0145 | 0.534784
1.77 | 25.134 | 0.01475 | 0.50268
1.8 | 24.2101 | 0.015 | 0.484202
1.83 | 23.6351 | 0.01525 | 0.472702
1.86 | 22.9052 | 0.0155 | 0.458104
1.89 | 21.1962 | 0.01575 | 0.423924
1.92 | 19.9355 | 0.016 | 0.39871
1.95 | 19.5927 | 0.01625 | 0.391854
1.98 | 18.4759 | 0.0165 | 0.369518
2.01 | 18.4787 | 0.01675 | 0.369574
2.04 | 17.3917 | 0.017 | 0.347834
2.07 | 17.392 | 0.01725 | 0.34784
2.1 | 17.5186 | 0.0175 | 0.350372
2.13 | 17.3167 | 0.01775 | 0.346334
2.16 | 17.4622 | 0.018 | 0.349244
2.19 | 17.4359 | 0.01825 | 0.348718
2.22 | 17.2523 | 0.0185 | 0.345046
2.25 | 17.2683 | 0.01875 | 0.345366
2.28 | 17.4318 | 0.019 | 0.348636
2.31 | 17.5622 | 0.01925 | 0.351244
2.34 | 17.7184 | 0.0195 | 0.354368
2.37 | 17.8881 | 0.01975 | 0.357762
2.4 | 18.055 | 0.02 | 0.3611
2.43 | 16.4418 | 0.02025 | 0.328836
2.46 | 15.2618 | 0.0205 | 0.305236
2.49 | 15.3114 | 0.02075 | 0.306228
2.52 | 15.3652 | 0.021 | 0.307304
2.55 | 15.4961 | 0.02125 | 0.309922
2.58 | 15.6417 | 0.0215 | 0.312834
2.61 | 15.7793 | 0.02175 | 0.315586
2.64 | 15.8926 | 0.022 | 0.317852
2.67 | 16.0404 | 0.02225 | 0.320808
2.7 | 16.1788 | 0.0225 | 0.323576
2.73 | 16.2549 | 0.02275 | 0.325098
2.76 | 16.3687 | 0.023 | 0.327374
2.79 | 16.48 | 0.02325 | 0.3296
2.82 | 16.62 | 0.0235 | 0.3324
2.85 | 16.7705 | 0.02375 | 0.33541
2.88 | 16.9136 | 0.024 | 0.338272
2.91 | 17.0331 | 0.02425 | 0.340662
2.94 | 15.8184 | 0.0245 | 0.316368
2.97 | 15.4983 | 0.02475 | 0.309966
2.985 | 15.5389 | 0.024875 | 0.310778
2.9925 | 15.5296 | 0.0249375 | 0.310592
2.9955 | 15.4942 | 0.0249625 | 0.309884
2.9977 | 15.385 | 0.02498083 | 0.3077
3 | 15.3525 | 0.025 | 0.30705

## C2_l30_th1.0_g2.0
TIME | FX | strain | stress | 最大応力 | 17.21608
0.03 | 44.8584 | 0.00025 | 0.897168 | ヤング率 | 3579.788
0.06 | 89.7168 | 0.0005 | 1.794336
0.09 | 134.575 | 0.00075 | 2.6915
0.12 | 179.434 | 0.001 | 3.58868
0.15 | 224.292 | 0.00125 | 4.48584
0.18 | 269.111 | 0.0015 | 5.38222
0.21 | 313.84 | 0.00175 | 6.2768
0.24 | 358.342 | 0.002 | 7.16684
0.27 | 402.548 | 0.00225 | 8.05096
0.3 | 446.066 | 0.0025 | 8.92132
0.33 | 489.195 | 0.00275 | 9.7839
0.36 | 532.074 | 0.003 | 10.64148
0.39 | 574.37 | 0.00325 | 11.4874
0.42 | 615.651 | 0.0035 | 12.31302
0.45 | 653.965 | 0.00375 | 13.0793
0.48 | 688.481 | 0.004 | 13.76962
0.51 | 721.373 | 0.00425 | 14.42746
0.54 | 743.894 | 0.0045 | 14.87788
0.57 | 745.764 | 0.00475 | 14.91528
0.6 | 729.838 | 0.005 | 14.59676
0.63 | 729.753 | 0.00525 | 14.59506
0.66 | 747.072 | 0.0055 | 14.94144
0.69 | 769.107 | 0.00575 | 15.38214
0.72 | 791.61 | 0.006 | 15.8322
0.75 | 813.508 | 0.00625 | 16.27016
0.78 | 835.623 | 0.0065 | 16.71246
0.81 | 855.049 | 0.00675 | 17.10098
0.84 | 860.804 | 0.007 | 17.21608
0.87 | 836.285 | 0.00725 | 16.7257
0.9 | 820.316 | 0.0075 | 16.40632
0.93 | 786.6 | 0.00775 | 15.732
0.96 | 719.45 | 0.008 | 14.389
0.99 | 536.513 | 0.00825 | 10.73026
1.02 | 474.729 | 0.0085 | 9.49458
1.05 | 425.993 | 0.00875 | 8.51986
1.08 | 190.903 | 0.009 | 3.81806
1.11 | 53.2259 | 0.00925 | 1.064518
1.14 | 36.6161 | 0.0095 | 0.732322
1.17 | 31.5233 | 0.00975 | 0.630466
1.2 | 27.3965 | 0.01 | 0.54793
1.23 | 25.3662 | 0.01025 | 0.507324
1.26 | 24.6812 | 0.0105 | 0.493624
1.29 | 24.1914 | 0.01075 | 0.483828
1.32 | 23.6559 | 0.011 | 0.473118
1.35 | 23.5846 | 0.01125 | 0.471692
1.38 | 23.3752 | 0.0115 | 0.467504
1.41 | 22.9207 | 0.01175 | 0.458414
1.44 | 23.0943 | 0.012 | 0.461886
1.47 | 23.2498 | 0.01225 | 0.464996
1.5 | 23.3284 | 0.0125 | 0.466568
1.53 | 22.9863 | 0.01275 | 0.459726
1.56 | 21.0801 | 0.013 | 0.421602
1.59 | 21.4862 | 0.01325 | 0.429724
1.62 | 21.8905 | 0.0135 | 0.43781
1.65 | 22.2947 | 0.01375 | 0.445894
1.68 | 22.6992 | 0.014 | 0.453984
1.71 | 23.1045 | 0.01425 | 0.46209
1.74 | 23.5092 | 0.0145 | 0.470184
1.77 | 23.912 | 0.01475 | 0.47824
1.8 | 24.3157 | 0.015 | 0.486314
1.83 | 24.7179 | 0.01525 | 0.494358
1.86 | 25.1178 | 0.0155 | 0.502356
1.89 | 25.52 | 0.01575 | 0.5104
1.92 | 25.91 | 0.016 | 0.5182
1.95 | 26.3149 | 0.01625 | 0.526298
1.98 | 26.7126 | 0.0165 | 0.534252
2.01 | 27.1085 | 0.01675 | 0.54217
2.04 | 27.5113 | 0.017 | 0.550226
2.07 | 27.9151 | 0.01725 | 0.558302
2.1 | 24.7336 | 0.0175 | 0.494672
2.13 | 25.0831 | 0.01775 | 0.501662
2.16 | 25.4302 | 0.018 | 0.508604
2.19 | 25.7834 | 0.01825 | 0.515668
2.22 | 26.1366 | 0.0185 | 0.522732
2.25 | 26.4898 | 0.01875 | 0.529796
2.28 | 26.843 | 0.019 | 0.53686
2.31 | 27.194 | 0.01925 | 0.54388
2.34 | 27.544 | 0.0195 | 0.55088
2.37 | 27.8944 | 0.01975 | 0.557888
2.4 | 28.2475 | 0.02 | 0.56495
2.43 | 28.6006 | 0.02025 | 0.572012
2.46 | 28.9537 | 0.0205 | 0.579074
2.49 | 29.2981 | 0.02075 | 0.585962
2.52 | 29.6494 | 0.021 | 0.592988
2.55 | 29.9996 | 0.02125 | 0.599992
2.58 | 30.3526 | 0.0215 | 0.607052
2.61 | 30.7027 | 0.02175 | 0.614054
2.64 | 31.0548 | 0.022 | 0.621096
2.67 | 31.4045 | 0.02225 | 0.62809
2.7 | 22.3784 | 0.0225 | 0.447568
2.73 | 22.3821 | 0.02275 | 0.447642
2.76 | 22.628 | 0.023 | 0.45256
2.79 | 22.874 | 0.02325 | 0.45748
2.82 | 23.1199 | 0.0235 | 0.462398
2.85 | 23.3659 | 0.02375 | 0.467318
2.88 | 23.611 | 0.024 | 0.47222
2.91 | 23.8569 | 0.02425 | 0.477138
2.94 | 24.1029 | 0.0245 | 0.482058
2.97 | 24.3488 | 0.02475 | 0.486976
3 | 24.5948 | 0.025 | 0.491896

## C2_l30_th1.25_g2.0
TIME | FX | strain | stress | 最大応力 | 18.4703
0.03 | 51.4845 | 0.00025 | 1.02969 | ヤング率 | 4083.251
0.06 | 102.969 | 0.0005 | 2.05938
0.09 | 154.454 | 0.00075 | 3.08908
0.12 | 205.938 | 0.001 | 4.11876
0.15 | 257.413 | 0.00125 | 5.14826
0.18 | 308.797 | 0.0015 | 6.17594
0.21 | 359.962 | 0.00175 | 7.19924
0.24 | 410.762 | 0.002 | 8.21524
0.27 | 460.649 | 0.00225 | 9.21298
0.3 | 509.59 | 0.0025 | 10.1918
0.33 | 557.999 | 0.00275 | 11.15998
0.36 | 604.964 | 0.003 | 12.09928
0.39 | 649.716 | 0.00325 | 12.99432
0.42 | 691.24 | 0.0035 | 13.8248
0.45 | 730.651 | 0.00375 | 14.61302
0.48 | 760.204 | 0.004 | 15.20408
0.51 | 768.563 | 0.00425 | 15.37126
0.54 | 772.215 | 0.0045 | 15.4443
0.57 | 778.871 | 0.00475 | 15.57742
0.6 | 793.303 | 0.005 | 15.86606
0.63 | 813.194 | 0.00525 | 16.26388
0.66 | 838.729 | 0.0055 | 16.77458
0.69 | 865.046 | 0.00575 | 17.30092
0.72 | 892.621 | 0.006 | 17.85242
0.75 | 915.592 | 0.00625 | 18.31184
0.78 | 923.515 | 0.0065 | 18.4703
0.81 | 921.946 | 0.00675 | 18.43892
0.84 | 870.91 | 0.007 | 17.4182
0.87 | 363.352 | 0.00725 | 7.26704
0.9 | 340.197 | 0.0075 | 6.80394
0.93 | 343.686 | 0.00775 | 6.87372
0.96 | 351.285 | 0.008 | 7.0257
0.99 | 359.808 | 0.00825 | 7.19616
1.02 | 369.231 | 0.0085 | 7.38462
1.05 | 379.255 | 0.00875 | 7.5851
1.08 | 389.449 | 0.009 | 7.78898
1.11 | 399.797 | 0.00925 | 7.99594
1.14 | 410.151 | 0.0095 | 8.20302
1.17 | 420.435 | 0.00975 | 8.4087
1.2 | 430.371 | 0.01 | 8.60742
1.23 | 439.922 | 0.01025 | 8.79844
1.26 | 449.704 | 0.0105 | 8.99408
1.29 | 459.367 | 0.01075 | 9.18734
1.32 | 468.805 | 0.011 | 9.3761
1.35 | 477.946 | 0.01125 | 9.55892
1.38 | 487.305 | 0.0115 | 9.7461
1.41 | 496.414 | 0.01175 | 9.92828
1.44 | 505.45 | 0.012 | 10.109
1.47 | 514.638 | 0.01225 | 10.29276
1.5 | 523.549 | 0.0125 | 10.47098
1.53 | 532.122 | 0.01275 | 10.64244
1.56 | 540.149 | 0.013 | 10.80298
1.59 | 547.264 | 0.01325 | 10.94528
1.62 | 553.593 | 0.0135 | 11.07186
1.65 | 560.058 | 0.01375 | 11.20116
1.68 | 565.954 | 0.014 | 11.31908
1.71 | 570.728 | 0.01425 | 11.41456
1.74 | 575.027 | 0.0145 | 11.50054
1.77 | 579.109 | 0.01475 | 11.58218
1.8 | 582.439 | 0.015 | 11.64878
1.83 | 586.806 | 0.01525 | 11.73612
1.86 | 590.517 | 0.0155 | 11.81034
1.89 | 594.676 | 0.01575 | 11.89352
1.92 | 600.198 | 0.016 | 12.00396
1.95 | 606.025 | 0.01625 | 12.1205
1.98 | 611.27 | 0.0165 | 12.2254
2.01 | 616.054 | 0.01675 | 12.32108
2.04 | 619.986 | 0.017 | 12.39972
2.07 | 623.656 | 0.01725 | 12.47312
2.1 | 627.783 | 0.0175 | 12.55566
2.13 | 630.767 | 0.01775 | 12.61534
2.16 | 631.097 | 0.018 | 12.62194
2.19 | 631.942 | 0.01825 | 12.63884
2.22 | 632.693 | 0.0185 | 12.65386
2.25 | 631.71 | 0.01875 | 12.6342
2.28 | 624.892 | 0.019 | 12.49784
2.31 | 615.275 | 0.01925 | 12.3055
2.34 | 600.414 | 0.0195 | 12.00828
2.37 | 578.873 | 0.01975 | 11.57746
2.4 | 530.158 | 0.02 | 10.60316
2.43 | 481.881 | 0.02025 | 9.63762
2.46 | 425.537 | 0.0205 | 8.51074
2.49 | 371.935 | 0.02075 | 7.4387
2.52 | 328.513 | 0.021 | 6.57026
2.55 | 281.355 | 0.02125 | 5.6271
2.58 | 255.73 | 0.0215 | 5.1146
2.61 | 225.326 | 0.02175 | 4.50652
2.64 | 185.845 | 0.022 | 3.7169
2.67 | 169.08 | 0.02225 | 3.3816
2.7 | 157.932 | 0.0225 | 3.15864
2.73 | 147.112 | 0.02275 | 2.94224
2.76 | 103.193 | 0.023 | 2.06386
2.79 | 83.9538 | 0.02325 | 1.679076
2.82 | 75.547 | 0.0235 | 1.51094
2.85 | 61.8951 | 0.02375 | 1.237902
2.88 | 51.4209 | 0.024 | 1.028418
2.91 | 47.5702 | 0.02425 | 0.951404
2.94 | 47.8457 | 0.0245 | 0.956914
2.97 | 48.0967 | 0.02475 | 0.961934
2.985 | 48.2569 | 0.024875 | 0.965138
2.9925 | 48.2633 | 0.0249375 | 0.965266
2.9955 | 48.1447 | 0.0249625 | 0.962894
2.9977 | 46.6621 | 0.02498083 | 0.933242
3 | 46.4008 | 0.025 | 0.928016

## C2_l30_th1.5_g2.0
TIME | FX | strain | stress | 最大応力 | 19.90892
0.03 | 58.2276 | 0.00025 | 1.164552 | ヤング率 | 4624.259
0.06 | 116.455 | 0.0005 | 2.3291
0.09 | 174.683 | 0.00075 | 3.49366
0.12 | 232.91 | 0.001 | 4.6582
0.15 | 291.131 | 0.00125 | 5.82262
0.18 | 349.252 | 0.0015 | 6.98504
0.21 | 406.943 | 0.00175 | 8.13886
0.24 | 463.972 | 0.002 | 9.27944
0.27 | 519.423 | 0.00225 | 10.38846
0.3 | 573.109 | 0.0025 | 11.46218
0.33 | 624.588 | 0.00275 | 12.49176
0.36 | 674.15 | 0.003 | 13.483
0.39 | 721.449 | 0.00325 | 14.42898
0.42 | 761.145 | 0.0035 | 15.2229
0.45 | 779.804 | 0.00375 | 15.59608
0.48 | 788.618 | 0.004 | 15.77236
0.51 | 797.112 | 0.00425 | 15.94224
0.54 | 816.661 | 0.0045 | 16.33322
0.57 | 842.309 | 0.00475 | 16.84618
0.6 | 870.097 | 0.005 | 17.40194
0.63 | 897.776 | 0.00525 | 17.95552
0.66 | 926.402 | 0.0055 | 18.52804
0.69 | 955.86 | 0.00575 | 19.1172
0.72 | 983.461 | 0.006 | 19.66922
0.75 | 994.503 | 0.00625 | 19.89006
0.78 | 995.446 | 0.0065 | 19.90892
0.81 | 910.091 | 0.00675 | 18.20182
0.84 | 395.506 | 0.007 | 7.91012
0.87 | 384.333 | 0.00725 | 7.68666
0.9 | 388.519 | 0.0075 | 7.77038
0.93 | 394.254 | 0.00775 | 7.88508
0.96 | 399.333 | 0.008 | 7.98666
0.99 | 400.555 | 0.00825 | 8.0111
1.02 | 397.3 | 0.0085 | 7.946
1.05 | 399.546 | 0.00875 | 7.99092
1.08 | 404.672 | 0.009 | 8.09344
1.11 | 411.787 | 0.00925 | 8.23574
1.14 | 418.209 | 0.0095 | 8.36418
1.17 | 424.736 | 0.00975 | 8.49472
1.2 | 431.019 | 0.01 | 8.62038
1.23 | 435.345 | 0.01025 | 8.7069
1.26 | 428.267 | 0.0105 | 8.56534
1.29 | 370.798 | 0.01075 | 7.41596
1.32 | 332.824 | 0.011 | 6.65648
1.35 | 311.081 | 0.01125 | 6.22162
1.38 | 217.143 | 0.0115 | 4.34286
1.41 | 103.597 | 0.01175 | 2.07194
1.44 | 67.2201 | 0.012 | 1.344402
1.47 | 43.5245 | 0.01225 | 0.87049
1.5 | 36.134 | 0.0125 | 0.72268
1.53 | 34.2512 | 0.01275 | 0.685024
1.56 | 32.7747 | 0.013 | 0.655494
1.59 | 31.9034 | 0.01325 | 0.638068
1.62 | 32.5054 | 0.0135 | 0.650108
1.65 | 33.1073 | 0.01375 | 0.662146
1.68 | 33.7093 | 0.014 | 0.674186
1.71 | 34.3112 | 0.01425 | 0.686224
1.74 | 34.8822 | 0.0145 | 0.697644
1.77 | 35.3611 | 0.01475 | 0.707222
1.8 | 35.9547 | 0.015 | 0.719094
1.83 | 36.5448 | 0.01525 | 0.730896
1.86 | 37.1401 | 0.0155 | 0.742802
1.89 | 37.7391 | 0.01575 | 0.754782
1.92 | 38.3381 | 0.016 | 0.766762
1.95 | 38.9372 | 0.01625 | 0.778744
1.98 | 39.5267 | 0.0165 | 0.790534
2.01 | 40.1256 | 0.01675 | 0.802512
2.04 | 40.7245 | 0.017 | 0.81449
2.07 | 41.3234 | 0.01725 | 0.826468
2.1 | 41.9222 | 0.0175 | 0.838444
2.13 | 42.5211 | 0.01775 | 0.850422
2.16 | 43.12 | 0.018 | 0.8624
2.19 | 37.655 | 0.01825 | 0.7531
2.22 | 38.0056 | 0.0185 | 0.760112
2.25 | 38.5106 | 0.01875 | 0.770212
2.28 | 39.0241 | 0.019 | 0.780482
2.31 | 39.5375 | 0.01925 | 0.79075
2.34 | 40.051 | 0.0195 | 0.80102
2.37 | 40.5645 | 0.01975 | 0.81129
2.4 | 41.0779 | 0.02 | 0.821558
2.43 | 41.5903 | 0.02025 | 0.831806
2.46 | 42.0373 | 0.0205 | 0.840746
2.49 | 42.5394 | 0.02075 | 0.850788
2.52 | 43.0453 | 0.021 | 0.860906
2.55 | 43.5513 | 0.02125 | 0.871026
2.58 | 44.0625 | 0.0215 | 0.88125
2.61 | 44.5735 | 0.02175 | 0.89147
2.64 | 45.0852 | 0.022 | 0.901704
2.67 | 45.5952 | 0.02225 | 0.911904
2.7 | 46.1039 | 0.0225 | 0.922078
2.73 | 46.6101 | 0.02275 | 0.932202
2.76 | 47.1099 | 0.023 | 0.942198
2.79 | 47.6051 | 0.02325 | 0.952102
2.82 | 45.581 | 0.0235 | 0.91162
2.85 | 46.0562 | 0.02375 | 0.921124
2.88 | 46.291 | 0.024 | 0.92582
2.91 | 46.1785 | 0.02425 | 0.92357
2.94 | 46.6293 | 0.0245 | 0.932586
2.97 | 46.9527 | 0.02475 | 0.939054
3 | 47.198 | 0.025 | 0.94396

## C2_l30_th2.0_g2.0
TIME | FX | strain | stress | 最大応力 | 17.89552
0.03 | 69.9042 | 0.00025 | 1.398084 | ヤング率 | 5420.527
0.06 | 139.808 | 0.0005 | 2.79616
0.09 | 209.713 | 0.00075 | 4.19426
0.12 | 279.617 | 0.001 | 5.59234
0.15 | 349.505 | 0.00125 | 6.9901
0.18 | 419.118 | 0.0015 | 8.38236
0.21 | 486.947 | 0.00175 | 9.73894
0.24 | 552.503 | 0.002 | 11.05006
0.27 | 615.298 | 0.00225 | 12.30596
0.3 | 674.999 | 0.0025 | 13.49998
0.33 | 732.704 | 0.00275 | 14.65408
0.36 | 768.137 | 0.003 | 15.36274
0.39 | 792.504 | 0.00325 | 15.85008
0.42 | 805.942 | 0.0035 | 16.11884
0.45 | 828.037 | 0.00375 | 16.56074
0.48 | 854.241 | 0.004 | 17.08482
0.51 | 880.13 | 0.00425 | 17.6026
0.54 | 894.776 | 0.0045 | 17.89552
0.57 | 868.689 | 0.00475 | 17.37378
0.6 | 795.412 | 0.005 | 15.90824
0.63 | 754.849 | 0.00525 | 15.09698
0.66 | 648.733 | 0.0055 | 12.97466
0.69 | 398.812 | 0.00575 | 7.97624
0.72 | 250.604 | 0.006 | 5.01208
0.75 | 220.304 | 0.00625 | 4.40608
0.78 | 192.857 | 0.0065 | 3.85714
0.81 | 160.833 | 0.00675 | 3.21666
0.84 | 145.144 | 0.007 | 2.90288
0.87 | 137.854 | 0.00725 | 2.75708
0.9 | 134.191 | 0.0075 | 2.68382
0.93 | 132.479 | 0.00775 | 2.64958
0.96 | 131.624 | 0.008 | 2.63248
0.99 | 131.922 | 0.00825 | 2.63844
1.02 | 132.793 | 0.0085 | 2.65586
1.05 | 134.76 | 0.00875 | 2.6952
1.08 | 136.588 | 0.009 | 2.73176
1.11 | 138.592 | 0.00925 | 2.77184
1.14 | 140.652 | 0.0095 | 2.81304
1.17 | 142.964 | 0.00975 | 2.85928
1.2 | 145.06 | 0.01 | 2.9012
1.23 | 145.782 | 0.01025 | 2.91564
1.26 | 143.877 | 0.0105 | 2.87754
1.29 | 142.39 | 0.01075 | 2.8478
1.32 | 141.989 | 0.011 | 2.83978
1.35 | 142.321 | 0.01125 | 2.84642
1.38 | 143.564 | 0.0115 | 2.87128
1.41 | 144.727 | 0.01175 | 2.89454
1.44 | 145.185 | 0.012 | 2.9037
1.47 | 135.352 | 0.01225 | 2.70704
1.5 | 135.418 | 0.0125 | 2.70836
1.53 | 136.853 | 0.01275 | 2.73706
1.56 | 138.947 | 0.013 | 2.77894
1.59 | 141.161 | 0.01325 | 2.82322
1.62 | 143.435 | 0.0135 | 2.8687
1.65 | 145.594 | 0.01375 | 2.91188
1.68 | 147.646 | 0.014 | 2.95292
1.71 | 149.694 | 0.01425 | 2.99388
1.74 | 151.925 | 0.0145 | 3.0385
1.77 | 154.21 | 0.01475 | 3.0842
1.8 | 156.23 | 0.015 | 3.1246
1.83 | 158.486 | 0.01525 | 3.16972
1.86 | 160.467 | 0.0155 | 3.20934
1.89 | 162.675 | 0.01575 | 3.2535
1.92 | 164.788 | 0.016 | 3.29576
1.95 | 166.735 | 0.01625 | 3.3347
1.98 | 168.755 | 0.0165 | 3.3751
2.01 | 170.812 | 0.01675 | 3.41624
2.04 | 172.344 | 0.017 | 3.44688
2.07 | 173.603 | 0.01725 | 3.47206
2.1 | 174.731 | 0.0175 | 3.49462
2.13 | 175.021 | 0.01775 | 3.50042
2.16 | 176.296 | 0.018 | 3.52592
2.19 | 177.089 | 0.01825 | 3.54178
2.22 | 178.338 | 0.0185 | 3.56676
2.25 | 180.054 | 0.01875 | 3.60108
2.28 | 181.902 | 0.019 | 3.63804
2.31 | 183.641 | 0.01925 | 3.67282
2.34 | 185.225 | 0.0195 | 3.7045
2.37 | 186.873 | 0.01975 | 3.73746
2.4 | 188.443 | 0.02 | 3.76886
2.43 | 189.623 | 0.02025 | 3.79246
2.46 | 190.72 | 0.0205 | 3.8144
2.49 | 190.112 | 0.02075 | 3.80224
2.52 | 188.896 | 0.021 | 3.77792
2.55 | 183.576 | 0.02125 | 3.67152
2.58 | 171.224 | 0.0215 | 3.42448
2.61 | 146.289 | 0.02175 | 2.92578
2.64 | 118.389 | 0.022 | 2.36778
2.67 | 99.1712 | 0.02225 | 1.983424
2.7 | 82.4033 | 0.0225 | 1.648066
2.73 | 72.2059 | 0.02275 | 1.444118
2.76 | 72.568 | 0.023 | 1.45136
2.79 | 72.7677 | 0.02325 | 1.455354
2.82 | 73.5284 | 0.0235 | 1.470568
2.85 | 74.3099 | 0.02375 | 1.486198
2.88 | 75.0913 | 0.024 | 1.501826
2.91 | 75.8726 | 0.02425 | 1.517452
2.94 | 76.6151 | 0.0245 | 1.532302
2.97 | 77.2522 | 0.02475 | 1.545044
2.985 | 77.6265 | 0.024875 | 1.55253
2.9925 | 77.7966 | 0.0249375 | 1.555932
2.9955 | 77.8411 | 0.0249625 | 1.556822
2.9977 | 77.7821 | 0.02498083 | 1.555642
3 | 77.5757 | 0.025 | 1.551514

## まとめ
sheet_name |  | tensile_strength | young's_modulus
C2_l30_th0.1_g2.0 | 0.1 | 17.385 | 2187.643
C2_l30_th0.25_g2.0 | 0.25 | 17.69914 | 2507.829
C2_l30_th0.5_g2.0 | 0.5 | 18.5968 | 2744.421
C2_l30_th0.75_g2.0 | 0.75 | 19.29814 | 3110.558
C2_l30_th1.0_g2.0 | 1 | 17.21608 | 3579.788
C2_l30_th1.25_g2.0 | 1.25 | 18.4703 | 4083.251
C2_l30_th1.5_g2.0 | 1.5 | 19.90892 | 4624.259
C2_l30_th2.0_g2.0 | 2 | 17.89552 | 5420.527