## Sheet1
path | output_file_name | key_word | remove_word | finished | speed[mm/s] | length[mm] | cross_section_area[mm2]
CFRP2本_lap=20/thickness=1.0/gap=2.0 | mesh_t2 | t2 |  |  | 1 | 120 | 50

## C2_l20_th1.0_g2.0_d0.3_t2
TIME | FX | strain | stress | 最大応力 | 18.73236
0.02 | 29.2019 | 0.0001666667 | 0.584038 | ヤング率 | 3499.036
0.04 | 58.4039 | 0.0003333333 | 1.168078
0.06 | 87.6058 | 0.0005 | 1.752116
0.08 | 116.808 | 0.0006666667 | 2.33616
0.1 | 146.01 | 0.0008333333 | 2.9202
0.12 | 175.212 | 0.001 | 3.50424
0.14 | 204.402 | 0.001166667 | 4.08804
0.16 | 233.547 | 0.001333333 | 4.67094
0.18 | 262.566 | 0.0015 | 5.25132
0.2 | 291.463 | 0.001666667 | 5.82926
0.22 | 320.159 | 0.001833333 | 6.40318
0.24 | 348.694 | 0.002 | 6.97388
0.26 | 376.952 | 0.002166667 | 7.53904
0.28 | 405.158 | 0.002333333 | 8.10316
0.3 | 433.133 | 0.0025 | 8.66266
0.32 | 460.864 | 0.002666667 | 9.21728
0.34 | 488.394 | 0.002833333 | 9.76788
0.36 | 515.667 | 0.003 | 10.31334
0.38 | 542.67 | 0.003166667 | 10.8534
0.4 | 569.251 | 0.003333333 | 11.38502
0.42 | 595.217 | 0.0035 | 11.90434
0.44 | 619.466 | 0.003666667 | 12.38932
0.46 | 641.404 | 0.003833333 | 12.82808
0.48 | 662.714 | 0.004 | 13.25428
0.5 | 681.722 | 0.004166667 | 13.63444
0.52 | 699.688 | 0.004333333 | 13.99376
0.54 | 712.591 | 0.0045 | 14.25182
0.56 | 713.212 | 0.004666667 | 14.26424
0.58 | 708.654 | 0.004833333 | 14.17308
0.6 | 698.833 | 0.005 | 13.97666
0.62 | 687.692 | 0.005166667 | 13.75384
0.64 | 679.308 | 0.005333333 | 13.58616
0.66 | 670.276 | 0.0055 | 13.40552
0.68 | 666.951 | 0.005666667 | 13.33902
0.7 | 666.022 | 0.005833333 | 13.32044
0.72 | 667.504 | 0.006 | 13.35008
0.74 | 672.72 | 0.006166667 | 13.4544
0.76 | 678.799 | 0.006333333 | 13.57598
0.78 | 685.4 | 0.0065 | 13.708
0.8 | 693.341 | 0.006666667 | 13.86682
0.82 | 700.954 | 0.006833333 | 14.01908
0.84 | 709.061 | 0.007 | 14.18122
0.86 | 716.93 | 0.007166667 | 14.3386
0.88 | 725.319 | 0.007333333 | 14.50638
0.9 | 733.563 | 0.0075 | 14.67126
0.92 | 740.74 | 0.007666667 | 14.8148
0.94 | 749.422 | 0.007833333 | 14.98844
0.96 | 758.533 | 0.008 | 15.17066
0.98 | 767.389 | 0.008166667 | 15.34778
1 | 773.463 | 0.008333333 | 15.46926
1.02 | 782.882 | 0.0085 | 15.65764
1.04 | 794.474 | 0.008666667 | 15.88948
1.06 | 807.348 | 0.008833333 | 16.14696
1.08 | 821.04 | 0.009 | 16.4208
1.1 | 835.157 | 0.009166667 | 16.70314
1.12 | 849.714 | 0.009333333 | 16.99428
1.14 | 864.377 | 0.0095 | 17.28754
1.16 | 879.025 | 0.009666667 | 17.5805
1.18 | 893.799 | 0.009833333 | 17.87598
1.2 | 908.509 | 0.01 | 18.17018
1.22 | 923.064 | 0.01016667 | 18.46128
1.24 | 936.618 | 0.01033333 | 18.73236
1.26 | 927.492 | 0.0105 | 18.54984
1.28 | 615.228 | 0.01066667 | 12.30456
1.3 | 374.229 | 0.01083333 | 7.48458
1.32 | 241.153 | 0.011 | 4.82306
1.34 | 216.057 | 0.01116667 | 4.32114
1.36 | 210.895 | 0.01133333 | 4.2179
1.38 | 210.538 | 0.0115 | 4.21076
1.4 | 211.18 | 0.01166667 | 4.2236
1.42 | 212.186 | 0.01183333 | 4.24372
1.44 | 212.859 | 0.012 | 4.25718
1.46 | 213.494 | 0.01216667 | 4.26988
1.48 | 214.338 | 0.01233333 | 4.28676
1.5 | 214.971 | 0.0125 | 4.29942
1.52 | 215.153 | 0.01266667 | 4.30306
1.54 | 215.937 | 0.01283333 | 4.31874
1.56 | 217.095 | 0.013 | 4.3419
1.58 | 218.154 | 0.01316667 | 4.36308
1.6 | 218.657 | 0.01333333 | 4.37314
1.62 | 216.59 | 0.0135 | 4.3318
1.64 | 214.452 | 0.01366667 | 4.28904
1.66 | 212.335 | 0.01383333 | 4.2467
1.68 | 210.991 | 0.014 | 4.21982
1.7 | 211.987 | 0.01416667 | 4.23974
1.72 | 213.274 | 0.01433333 | 4.26548
1.74 | 215.052 | 0.0145 | 4.30104
1.76 | 216.804 | 0.01466667 | 4.33608
1.78 | 218.677 | 0.01483333 | 4.37354
1.8 | 220.401 | 0.015 | 4.40802
1.82 | 221.773 | 0.01516667 | 4.43546
1.84 | 223.202 | 0.01533333 | 4.46404
1.86 | 224.374 | 0.0155 | 4.48748
1.88 | 225.093 | 0.01566667 | 4.50186
1.9 | 225.905 | 0.01583333 | 4.5181
1.92 | 226.616 | 0.016 | 4.53232
1.94 | 226.572 | 0.01616667 | 4.53144
1.96 | 226.25 | 0.01633333 | 4.525
1.98 | 225.771 | 0.0165 | 4.51542
1.99 | 226.325 | 0.01658333 | 4.5265
1.995 | 226.201 | 0.016625 | 4.52402
1.997 | 225.661 | 0.01664167 | 4.51322
1.9985 | 222.833 | 0.01665417 | 4.45666
2 | 220.569 | 0.01666667 | 4.41138

## C2_l20_th1.0_g2.0_d0.4_t2
TIME | FX | strain | stress | 最大応力 | 19.3435
0.02 | 29.209 | 0.0001666667 | 0.58418 | ヤング率 | 3502.657
0.04 | 58.4179 | 0.0003333333 | 1.168358
0.06 | 87.6269 | 0.0005 | 1.752538
0.08 | 116.836 | 0.0006666667 | 2.33672
0.1 | 146.045 | 0.0008333333 | 2.9209
0.12 | 175.254 | 0.001 | 3.50508
0.14 | 204.458 | 0.001166667 | 4.08916
0.16 | 233.642 | 0.001333333 | 4.67284
0.18 | 262.782 | 0.0015 | 5.25564
0.2 | 291.815 | 0.001666667 | 5.8363
0.22 | 320.737 | 0.001833333 | 6.41474
0.24 | 349.415 | 0.002 | 6.9883
0.26 | 377.746 | 0.002166667 | 7.55492
0.28 | 405.968 | 0.002333333 | 8.11936
0.3 | 433.936 | 0.0025 | 8.67872
0.32 | 461.838 | 0.002666667 | 9.23676
0.34 | 489.339 | 0.002833333 | 9.78678
0.36 | 516.639 | 0.003 | 10.33278
0.38 | 543.596 | 0.003166667 | 10.87192
0.4 | 570.231 | 0.003333333 | 11.40462
0.42 | 596.201 | 0.0035 | 11.92402
0.44 | 620.577 | 0.003666667 | 12.41154
0.46 | 642.711 | 0.003833333 | 12.85422
0.48 | 663.237 | 0.004 | 13.26474
0.5 | 682.65 | 0.004166667 | 13.653
0.52 | 701.519 | 0.004333333 | 14.03038
0.54 | 717.008 | 0.0045 | 14.34016
0.56 | 720.256 | 0.004666667 | 14.40512
0.58 | 715.277 | 0.004833333 | 14.30554
0.6 | 699.672 | 0.005 | 13.99344
0.62 | 682.278 | 0.005166667 | 13.64556
0.64 | 676.317 | 0.005333333 | 13.52634
0.66 | 670.04 | 0.0055 | 13.4008
0.68 | 669.151 | 0.005666667 | 13.38302
0.7 | 671.073 | 0.005833333 | 13.42146
0.72 | 673.247 | 0.006 | 13.46494
0.74 | 678.148 | 0.006166667 | 13.56296
0.76 | 684.774 | 0.006333333 | 13.69548
0.78 | 691.576 | 0.0065 | 13.83152
0.8 | 698.875 | 0.006666667 | 13.9775
0.82 | 707.235 | 0.006833333 | 14.1447
0.84 | 715.347 | 0.007 | 14.30694
0.86 | 723.84 | 0.007166667 | 14.4768
0.88 | 733.1 | 0.007333333 | 14.662
0.9 | 741.731 | 0.0075 | 14.83462
0.92 | 749.424 | 0.007666667 | 14.98848
0.94 | 757.825 | 0.007833333 | 15.1565
0.96 | 765.514 | 0.008 | 15.31028
0.98 | 775.783 | 0.008166667 | 15.51566
1 | 786.749 | 0.008333333 | 15.73498
1.02 | 795.705 | 0.0085 | 15.9141
1.04 | 805.278 | 0.008666667 | 16.10556
1.06 | 813.562 | 0.008833333 | 16.27124
1.08 | 824.768 | 0.009 | 16.49536
1.1 | 836.838 | 0.009166667 | 16.73676
1.12 | 850.487 | 0.009333333 | 17.00974
1.14 | 864.895 | 0.0095 | 17.2979
1.16 | 879.582 | 0.009666667 | 17.59164
1.18 | 894.376 | 0.009833333 | 17.88752
1.2 | 909.141 | 0.01 | 18.18282
1.22 | 924.013 | 0.01016667 | 18.48026
1.24 | 938.888 | 0.01033333 | 18.77776
1.26 | 953.659 | 0.0105 | 19.07318
1.28 | 967.175 | 0.01066667 | 19.3435
1.3 | 952.883 | 0.01083333 | 19.05766
1.32 | 538.285 | 0.011 | 10.7657
1.34 | 159.918 | 0.01116667 | 3.19836
1.36 | 96.8451 | 0.01133333 | 1.936902
1.38 | 67.847 | 0.0115 | 1.35694
1.4 | 59.7189 | 0.01166667 | 1.194378
1.42 | 54.4209 | 0.01183333 | 1.088418
1.44 | 51.3452 | 0.012 | 1.026904
1.46 | 49.4072 | 0.01216667 | 0.988144
1.48 | 47.6203 | 0.01233333 | 0.952406
1.5 | 43.7261 | 0.0125 | 0.874522
1.52 | 42.4159 | 0.01266667 | 0.848318
1.54 | 41.9814 | 0.01283333 | 0.839628
1.56 | 41.5368 | 0.013 | 0.830736
1.58 | 41.3076 | 0.01316667 | 0.826152
1.6 | 40.569 | 0.01333333 | 0.81138
1.62 | 40.6618 | 0.0135 | 0.813236
1.64 | 40.6725 | 0.01366667 | 0.81345
1.66 | 40.6753 | 0.01383333 | 0.813506
1.68 | 40.7554 | 0.014 | 0.815108
1.7 | 40.9689 | 0.01416667 | 0.819378
1.72 | 41.1202 | 0.01433333 | 0.822404
1.74 | 41.4178 | 0.0145 | 0.828356
1.76 | 41.697 | 0.01466667 | 0.83394
1.78 | 42.0131 | 0.01483333 | 0.840262
1.8 | 42.2952 | 0.015 | 0.845904
1.82 | 42.5889 | 0.01516667 | 0.851778
1.84 | 42.9217 | 0.01533333 | 0.858434
1.86 | 43.1758 | 0.0155 | 0.863516
1.88 | 43.3947 | 0.01566667 | 0.867894
1.9 | 43.5847 | 0.01583333 | 0.871694
1.92 | 43.8434 | 0.016 | 0.876868
1.94 | 44.1101 | 0.01616667 | 0.882202
1.96 | 44.3225 | 0.01633333 | 0.88645
1.98 | 44.6088 | 0.0165 | 0.892176
1.99 | 44.7957 | 0.01658333 | 0.895914
1.995 | 44.8602 | 0.016625 | 0.897204
1.997 | 44.8506 | 0.01664167 | 0.897012
1.9985 | 44.643 | 0.01665417 | 0.89286
2 | 44.4836 | 0.01666667 | 0.889672

## C2_l20_th1.0_g2.0_d0.5_t2
TIME | FX | strain | stress | 最大応力 | 19.50052
0.02 | 29.2437 | 0.0001666667 | 0.584874 | ヤング率 | 3508.085
0.04 | 58.4874 | 0.0003333333 | 1.169748
0.06 | 87.7311 | 0.0005 | 1.754622
0.08 | 116.975 | 0.0006666667 | 2.3395
0.1 | 146.219 | 0.0008333333 | 2.92438
0.12 | 175.462 | 0.001 | 3.50924
0.14 | 204.706 | 0.001166667 | 4.09412
0.16 | 233.937 | 0.001333333 | 4.67874
0.18 | 263.138 | 0.0015 | 5.26276
0.2 | 292.31 | 0.001666667 | 5.8462
0.22 | 321.384 | 0.001833333 | 6.42768
0.24 | 350.377 | 0.002 | 7.00754
0.26 | 379.033 | 0.002166667 | 7.58066
0.28 | 407.181 | 0.002333333 | 8.14362
0.3 | 435.045 | 0.0025 | 8.7009
0.32 | 462.946 | 0.002666667 | 9.25892
0.34 | 490.641 | 0.002833333 | 9.81282
0.36 | 517.997 | 0.003 | 10.35994
0.38 | 545.177 | 0.003166667 | 10.90354
0.4 | 571.725 | 0.003333333 | 11.4345
0.42 | 597.696 | 0.0035 | 11.95392
0.44 | 622.123 | 0.003666667 | 12.44246
0.46 | 644.538 | 0.003833333 | 12.89076
0.48 | 664.266 | 0.004 | 13.28532
0.5 | 683.959 | 0.004166667 | 13.67918
0.52 | 702.636 | 0.004333333 | 14.05272
0.54 | 718.845 | 0.0045 | 14.3769
0.56 | 721.1 | 0.004666667 | 14.422
0.58 | 710.045 | 0.004833333 | 14.2009
0.6 | 697.222 | 0.005 | 13.94444
0.62 | 683.286 | 0.005166667 | 13.66572
0.64 | 674.177 | 0.005333333 | 13.48354
0.66 | 670.83 | 0.0055 | 13.4166
0.68 | 669.825 | 0.005666667 | 13.3965
0.7 | 672.551 | 0.005833333 | 13.45102
0.72 | 678.903 | 0.006 | 13.57806
0.74 | 685.847 | 0.006166667 | 13.71694
0.76 | 693.022 | 0.006333333 | 13.86044
0.78 | 701.269 | 0.0065 | 14.02538
0.8 | 710.692 | 0.006666667 | 14.21384
0.82 | 720.246 | 0.006833333 | 14.40492
0.84 | 729.364 | 0.007 | 14.58728
0.86 | 738.56 | 0.007166667 | 14.7712
0.88 | 749.136 | 0.007333333 | 14.98272
0.9 | 758.263 | 0.0075 | 15.16526
0.92 | 765.956 | 0.007666667 | 15.31912
0.94 | 773.632 | 0.007833333 | 15.47264
0.96 | 782.919 | 0.008 | 15.65838
0.98 | 792.321 | 0.008166667 | 15.84642
1 | 802.024 | 0.008333333 | 16.04048
1.02 | 811.713 | 0.0085 | 16.23426
1.04 | 820.852 | 0.008666667 | 16.41704
1.06 | 830.154 | 0.008833333 | 16.60308
1.08 | 839.604 | 0.009 | 16.79208
1.1 | 849.265 | 0.009166667 | 16.9853
1.12 | 858.012 | 0.009333333 | 17.16024
1.14 | 869.289 | 0.0095 | 17.38578
1.16 | 882.37 | 0.009666667 | 17.6474
1.18 | 896.219 | 0.009833333 | 17.92438
1.2 | 910.855 | 0.01 | 18.2171
1.22 | 925.643 | 0.01016667 | 18.51286
1.24 | 940.49 | 0.01033333 | 18.8098
1.26 | 955.383 | 0.0105 | 19.10766
1.28 | 969.878 | 0.01066667 | 19.39756
1.3 | 975.026 | 0.01083333 | 19.50052
1.32 | 724.265 | 0.011 | 14.4853
1.34 | 166.143 | 0.01116667 | 3.32286
1.36 | 84.9846 | 0.01133333 | 1.699692
1.38 | 66.8378 | 0.0115 | 1.336756
1.4 | 56.1196 | 0.01166667 | 1.122392
1.42 | 46.4326 | 0.01183333 | 0.928652
1.44 | 42.49 | 0.012 | 0.8498
1.46 | 41.3337 | 0.01216667 | 0.826674
1.48 | 40.7319 | 0.01233333 | 0.814638
1.5 | 40.608 | 0.0125 | 0.81216
1.52 | 40.542 | 0.01266667 | 0.81084
1.54 | 40.4644 | 0.01283333 | 0.809288
1.56 | 40.2408 | 0.013 | 0.804816
1.58 | 40.3963 | 0.01316667 | 0.807926
1.6 | 40.523 | 0.01333333 | 0.81046
1.62 | 40.6226 | 0.0135 | 0.812452
1.64 | 40.6729 | 0.01366667 | 0.813458
1.66 | 40.8755 | 0.01383333 | 0.81751
1.68 | 41.1403 | 0.014 | 0.822806
1.7 | 40.7135 | 0.01416667 | 0.81427
1.72 | 40.7316 | 0.01433333 | 0.814632
1.74 | 40.8336 | 0.0145 | 0.816672
1.76 | 40.9074 | 0.01466667 | 0.818148
1.78 | 40.9203 | 0.01483333 | 0.818406
1.8 | 40.5976 | 0.015 | 0.811952
1.82 | 39.3594 | 0.01516667 | 0.787188
1.84 | 39.182 | 0.01533333 | 0.78364
1.86 | 39.0976 | 0.0155 | 0.781952
1.88 | 39.1401 | 0.01566667 | 0.782802
1.9 | 39.2189 | 0.01583333 | 0.784378
1.92 | 39.2522 | 0.016 | 0.785044
1.94 | 39.3161 | 0.01616667 | 0.786322
1.96 | 39.3276 | 0.01633333 | 0.786552
1.98 | 39.3808 | 0.0165 | 0.787616
1.99 | 39.4389 | 0.01658333 | 0.788778
1.995 | 39.4188 | 0.016625 | 0.788376
1.997 | 39.3141 | 0.01664167 | 0.786282
1.9985 | 39.0234 | 0.01665417 | 0.780468
2 | 38.758 | 0.01666667 | 0.77516

## C2_l20_th1.0_g2.0_d0.8_t2_REM
TIME | FX | strain | stress | 最大応力 | 19.39544
0.02 | 29.282 | 0.0001666667 | 0.58564 | ヤング率 | 3513.336
0.04 | 58.564 | 0.0003333333 | 1.17128
0.06 | 87.846 | 0.0005 | 1.75692
0.08 | 117.128 | 0.0006666667 | 2.34256
0.1 | 146.41 | 0.0008333333 | 2.9282
0.12 | 175.692 | 0.001 | 3.51384
0.14 | 204.974 | 0.001166667 | 4.09948
0.16 | 234.256 | 0.001333333 | 4.68512
0.18 | 263.529 | 0.0015 | 5.27058
0.2 | 292.75 | 0.001666667 | 5.855
0.22 | 321.883 | 0.001833333 | 6.43766
0.24 | 351.051 | 0.002 | 7.02102
0.26 | 380.078 | 0.002166667 | 7.60156
0.28 | 408.9 | 0.002333333 | 8.178
0.3 | 437.208 | 0.0025 | 8.74416
0.32 | 464.79 | 0.002666667 | 9.2958
0.34 | 491.916 | 0.002833333 | 9.83832
0.36 | 519.304 | 0.003 | 10.38608
0.38 | 546.683 | 0.003166667 | 10.93366
0.4 | 573.69 | 0.003333333 | 11.4738
0.42 | 599.971 | 0.0035 | 11.99942
0.44 | 624.207 | 0.003666667 | 12.48414
0.46 | 646.566 | 0.003833333 | 12.93132
0.48 | 667.309 | 0.004 | 13.34618
0.5 | 686.996 | 0.004166667 | 13.73992
0.52 | 706.121 | 0.004333333 | 14.12242
0.54 | 725.034 | 0.0045 | 14.50068
0.56 | 732.607 | 0.004666667 | 14.65214
0.58 | 726.625 | 0.004833333 | 14.5325
0.6 | 708.272 | 0.005 | 14.16544
0.62 | 687.03 | 0.005166667 | 13.7406
0.64 | 681.176 | 0.005333333 | 13.62352
0.66 | 684.234 | 0.0055 | 13.68468
0.68 | 689.579 | 0.005666667 | 13.79158
0.7 | 693.319 | 0.005833333 | 13.86638
0.72 | 697.044 | 0.006 | 13.94088
0.74 | 703.15 | 0.006166667 | 14.063
0.76 | 709.212 | 0.006333333 | 14.18424
0.78 | 716.201 | 0.0065 | 14.32402
0.8 | 723.353 | 0.006666667 | 14.46706
0.82 | 731.03 | 0.006833333 | 14.6206
0.84 | 739.417 | 0.007 | 14.78834
0.86 | 747.436 | 0.007166667 | 14.94872
0.88 | 756.428 | 0.007333333 | 15.12856
0.9 | 765.904 | 0.0075 | 15.31808
0.92 | 774.801 | 0.007666667 | 15.49602
0.94 | 784.019 | 0.007833333 | 15.68038
0.96 | 793.98 | 0.008 | 15.8796
0.98 | 803.281 | 0.008166667 | 16.06562
1 | 813.208 | 0.008333333 | 16.26416
1.02 | 823.321 | 0.0085 | 16.46642
1.04 | 832.92 | 0.008666667 | 16.6584
1.06 | 843.075 | 0.008833333 | 16.8615
1.08 | 852.246 | 0.009 | 17.04492
1.1 | 861.79 | 0.009166667 | 17.2358
1.12 | 870.244 | 0.009333333 | 17.40488
1.14 | 878.471 | 0.0095 | 17.56942
1.16 | 888.028 | 0.009666667 | 17.76056
1.18 | 899.977 | 0.009833333 | 17.99954
1.2 | 914.741 | 0.01 | 18.29482
1.22 | 929.656 | 0.01016667 | 18.59312
1.24 | 944.615 | 0.01033333 | 18.8923
1.26 | 959.057 | 0.0105 | 19.18114
1.28 | 969.772 | 0.01066667 | 19.39544
1.3 | 860.243 | 0.01083333 | 17.20486
1.32 | 207.478 | 0.011 | 4.14956
1.34 | 90.3906 | 0.01116667 | 1.807812
1.36 | 74.2336 | 0.01133333 | 1.484672
1.38 | 71.6138 | 0.0115 | 1.432276
1.4 | 70.2081 | 0.01166667 | 1.404162
1.42 | 68.5355 | 0.01183333 | 1.37071
1.44 | 67.2229 | 0.012 | 1.344458
1.46 | 66.5781 | 0.01216667 | 1.331562
1.48 | 67.0654 | 0.01233333 | 1.341308
1.5 | 67.7407 | 0.0125 | 1.354814
1.52 | 68.5462 | 0.01266667 | 1.370924
1.54 | 69.3847 | 0.01283333 | 1.387694
1.56 | 70.1067 | 0.013 | 1.402134
1.58 | 70.9195 | 0.01316667 | 1.41839
1.6 | 71.6174 | 0.01333333 | 1.432348
1.62 | 72.4418 | 0.0135 | 1.448836
1.64 | 73.2513 | 0.01366667 | 1.465026
1.66 | 74.0491 | 0.01383333 | 1.480982
1.68 | 74.3808 | 0.014 | 1.487616
1.7 | 74.7945 | 0.01416667 | 1.49589
1.72 | 75.2481 | 0.01433333 | 1.504962
1.74 | 75.3445 | 0.0145 | 1.50689
1.76 | 75.7357 | 0.01466667 | 1.514714
1.78 | 76.1371 | 0.01483333 | 1.522742
1.8 | 76.9233 | 0.015 | 1.538466
1.82 | 77.4469 | 0.01516667 | 1.548938
1.84 | 78.0733 | 0.01533333 | 1.561466
1.86 | 78.528 | 0.0155 | 1.57056
1.88 | 78.7422 | 0.01566667 | 1.574844
1.9 | 79.0252 | 0.01583333 | 1.580504
1.92 | 79.4237 | 0.016 | 1.588474
1.94 | 79.5538 | 0.01616667 | 1.591076
1.96 | 80.0389 | 0.01633333 | 1.600778
1.98 | 80.4049 | 0.0165 | 1.608098
1.99 | 80.6602 | 0.01658333 | 1.613204
1.995 | 80.6308 | 0.016625 | 1.612616
1.997 | 80.507 | 0.01664167 | 1.61014
1.9985 | 79.8564 | 0.01665417 | 1.597128
2 | 78.8369 | 0.01666667 | 1.576738

## C2_l20_th1.0_g2.0_d1.0_t2_REM
TIME | FX | strain | stress | 最大応力 | 19.51486
0.02 | 29.3356 | 0.0001666667 | 0.586712 | ヤング率 | 3520.2788
0.04 | 58.6712 | 0.0003333333 | 1.173424
0.06 | 88.0068 | 0.0005 | 1.760136
0.08 | 117.342 | 0.0006666667 | 2.34684
0.1 | 146.678 | 0.0008333333 | 2.93356
0.12 | 176.014 | 0.001 | 3.52028
0.14 | 205.349 | 0.001166667 | 4.10698
0.16 | 234.685 | 0.001333333 | 4.6937
0.18 | 264.021 | 0.0015 | 5.28042
0.2 | 293.356 | 0.001666667 | 5.86712
0.22 | 322.692 | 0.001833333 | 6.45384
0.24 | 352.027 | 0.002 | 7.04054
0.26 | 381.35 | 0.002166667 | 7.627
0.28 | 410.619 | 0.002333333 | 8.21238
0.3 | 439.635 | 0.0025 | 8.7927
0.32 | 468.068 | 0.002666667 | 9.36136
0.34 | 496.333 | 0.002833333 | 9.92666
0.36 | 522.803 | 0.003 | 10.45606
0.38 | 548.785 | 0.003166667 | 10.9757
0.4 | 574.697 | 0.003333333 | 11.49394
0.42 | 599.804 | 0.0035 | 11.99608
0.44 | 624.006 | 0.003666667 | 12.48012
0.46 | 646.51 | 0.003833333 | 12.9302
0.48 | 667.494 | 0.004 | 13.34988
0.5 | 689.707 | 0.004166667 | 13.79414
0.52 | 710.973 | 0.004333333 | 14.21946
0.54 | 730.973 | 0.0045 | 14.61946
0.56 | 746.529 | 0.004666667 | 14.93058
0.58 | 739.95 | 0.004833333 | 14.799
0.6 | 717.44 | 0.005 | 14.3488
0.62 | 698.209 | 0.005166667 | 13.96418
0.64 | 689.503 | 0.005333333 | 13.79006
0.66 | 691.273 | 0.0055 | 13.82546
0.68 | 698.979 | 0.005666667 | 13.97958
0.7 | 706.962 | 0.005833333 | 14.13924
0.72 | 715.994 | 0.006 | 14.31988
0.74 | 724.601 | 0.006166667 | 14.49202
0.76 | 732.73 | 0.006333333 | 14.6546
0.78 | 742.407 | 0.0065 | 14.84814
0.8 | 750.569 | 0.006666667 | 15.01138
0.82 | 757.628 | 0.006833333 | 15.15256
0.84 | 762.755 | 0.007 | 15.2551
0.86 | 770.026 | 0.007166667 | 15.40052
0.88 | 777.666 | 0.007333333 | 15.55332
0.9 | 786.441 | 0.0075 | 15.72882
0.92 | 792.004 | 0.007666667 | 15.84008
0.94 | 797.737 | 0.007833333 | 15.95474
0.96 | 803.29 | 0.008 | 16.0658
0.98 | 810.188 | 0.008166667 | 16.20376
1 | 817.423 | 0.008333333 | 16.34846
1.02 | 825.821 | 0.0085 | 16.51642
1.04 | 834.329 | 0.008666667 | 16.68658
1.06 | 843.029 | 0.008833333 | 16.86058
1.08 | 851.694 | 0.009 | 17.03388
1.1 | 859.907 | 0.009166667 | 17.19814
1.12 | 865.804 | 0.009333333 | 17.31608
1.14 | 876.431 | 0.0095 | 17.52862
1.16 | 887.986 | 0.009666667 | 17.75972
1.18 | 902.795 | 0.009833333 | 18.0559
1.2 | 917.638 | 0.01 | 18.35276
1.22 | 932.38 | 0.01016667 | 18.6476
1.24 | 947.173 | 0.01033333 | 18.94346
1.26 | 961.788 | 0.0105 | 19.23576
1.28 | 975.743 | 0.01066667 | 19.51486
1.3 | 975.409 | 0.01083333 | 19.50818
1.32 | 672.19 | 0.011 | 13.4438
1.34 | 202.179 | 0.01116667 | 4.04358
1.36 | 81.8368 | 0.01133333 | 1.636736
1.38 | 60.7625 | 0.0115 | 1.21525
1.4 | 43.1784 | 0.01166667 | 0.863568
1.42 | 34.9115 | 0.01183333 | 0.69823
1.44 | 29.5148 | 0.012 | 0.590296
1.46 | 27.3267 | 0.01216667 | 0.546534
1.48 | 23.0642 | 0.01233333 | 0.461284
1.5 | 21.9839 | 0.0125 | 0.439678
1.52 | 21.4474 | 0.01266667 | 0.428948
1.54 | 21.1496 | 0.01283333 | 0.422992
1.56 | 21.3102 | 0.013 | 0.426204
1.58 | 20.9333 | 0.01316667 | 0.418666
1.6 | 19.6323 | 0.01333333 | 0.392646
1.62 | 18.8614 | 0.0135 | 0.377228
1.64 | 18.9001 | 0.01366667 | 0.378002
1.66 | 18.9771 | 0.01383333 | 0.379542
1.68 | 19.0558 | 0.014 | 0.381116
1.7 | 19.2016 | 0.01416667 | 0.384032
1.72 | 19.414 | 0.01433333 | 0.38828
1.74 | 19.6211 | 0.0145 | 0.392422
1.76 | 19.5541 | 0.01466667 | 0.391082
1.78 | 19.7607 | 0.01483333 | 0.395214
1.8 | 19.6633 | 0.015 | 0.393266
1.82 | 19.8246 | 0.01516667 | 0.396492
1.84 | 20.0425 | 0.01533333 | 0.40085
1.86 | 20.2604 | 0.0155 | 0.405208
1.88 | 20.4782 | 0.01566667 | 0.409564
1.9 | 20.6961 | 0.01583333 | 0.413922
1.92 | 20.9139 | 0.016 | 0.418278
1.94 | 21.1318 | 0.01616667 | 0.422636
1.96 | 21.3496 | 0.01633333 | 0.426992
1.98 | 21.5675 | 0.0165 | 0.43135
2 | 21.7853 | 0.01666667 | 0.435706

## C2_l20_th1.0_g2.0_d1.4_t2_REM
TIME | FX | strain | stress | 最大応力 | 19.53268
0.02 | 29.4095 | 0.0001666667 | 0.58819 | ヤング率 | 3529.146
0.04 | 58.819 | 0.0003333333 | 1.17638
0.06 | 88.2285 | 0.0005 | 1.76457
0.08 | 117.638 | 0.0006666667 | 2.35276
0.1 | 147.048 | 0.0008333333 | 2.94096
0.12 | 176.457 | 0.001 | 3.52914
0.14 | 205.867 | 0.001166667 | 4.11734
0.16 | 235.276 | 0.001333333 | 4.70552
0.18 | 264.686 | 0.0015 | 5.29372
0.2 | 294.095 | 0.001666667 | 5.8819
0.22 | 323.505 | 0.001833333 | 6.4701
0.24 | 352.896 | 0.002 | 7.05792
0.26 | 382.278 | 0.002166667 | 7.64556
0.28 | 411.64 | 0.002333333 | 8.2328
0.3 | 440.954 | 0.0025 | 8.81908
0.32 | 469.966 | 0.002666667 | 9.39932
0.34 | 498.602 | 0.002833333 | 9.97204
0.36 | 526.836 | 0.003 | 10.53672
0.38 | 553.565 | 0.003166667 | 11.0713
0.4 | 578.553 | 0.003333333 | 11.57106
0.42 | 603.605 | 0.0035 | 12.0721
0.44 | 627.023 | 0.003666667 | 12.54046
0.46 | 650.934 | 0.003833333 | 13.01868
0.48 | 671.982 | 0.004 | 13.43964
0.5 | 691.686 | 0.004166667 | 13.83372
0.52 | 713.131 | 0.004333333 | 14.26262
0.54 | 732.669 | 0.0045 | 14.65338
0.56 | 750.079 | 0.004666667 | 15.00158
0.58 | 755.415 | 0.004833333 | 15.1083
0.6 | 737.421 | 0.005 | 14.74842
0.62 | 712.22 | 0.005166667 | 14.2444
0.64 | 693.886 | 0.005333333 | 13.87772
0.66 | 691.516 | 0.0055 | 13.83032
0.68 | 695.66 | 0.005666667 | 13.9132
0.7 | 702.512 | 0.005833333 | 14.05024
0.72 | 710.221 | 0.006 | 14.20442
0.74 | 717.702 | 0.006166667 | 14.35404
0.76 | 725.526 | 0.006333333 | 14.51052
0.78 | 735.679 | 0.0065 | 14.71358
0.8 | 744.383 | 0.006666667 | 14.88766
0.82 | 751.966 | 0.006833333 | 15.03932
0.84 | 761.58 | 0.007 | 15.2316
0.86 | 769.564 | 0.007166667 | 15.39128
0.88 | 777.922 | 0.007333333 | 15.55844
0.9 | 781.882 | 0.0075 | 15.63764
0.92 | 786.105 | 0.007666667 | 15.7221
0.94 | 791.249 | 0.007833333 | 15.82498
0.96 | 798.326 | 0.008 | 15.96652
0.98 | 804.992 | 0.008166667 | 16.09984
1 | 812.22 | 0.008333333 | 16.2444
1.02 | 819.539 | 0.0085 | 16.39078
1.04 | 827.297 | 0.008666667 | 16.54594
1.06 | 836.062 | 0.008833333 | 16.72124
1.08 | 838.85 | 0.009 | 16.777
1.1 | 848.182 | 0.009166667 | 16.96364
1.12 | 859.048 | 0.009333333 | 17.18096
1.14 | 873.568 | 0.0095 | 17.47136
1.16 | 888.552 | 0.009666667 | 17.77104
1.18 | 903.604 | 0.009833333 | 18.07208
1.2 | 918.606 | 0.01 | 18.37212
1.22 | 933.488 | 0.01016667 | 18.66976
1.24 | 948.234 | 0.01033333 | 18.96468
1.26 | 962.914 | 0.0105 | 19.25828
1.28 | 976.634 | 0.01066667 | 19.53268
1.3 | 975.028 | 0.01083333 | 19.50056
1.32 | 723.122 | 0.011 | 14.46244
1.34 | 289.48 | 0.01116667 | 5.7896
1.36 | 108.776 | 0.01133333 | 2.17552
1.38 | 65.2963 | 0.0115 | 1.305926
1.4 | 50.4097 | 0.01166667 | 1.008194
1.42 | 45.8517 | 0.01183333 | 0.917034
1.44 | 44.0277 | 0.012 | 0.880554
1.46 | 43.5432 | 0.01216667 | 0.870864
1.48 | 42.1788 | 0.01233333 | 0.843576
1.5 | 41.232 | 0.0125 | 0.82464
1.52 | 40.7251 | 0.01266667 | 0.814502
1.54 | 40.6154 | 0.01283333 | 0.812308
1.56 | 40.282 | 0.013 | 0.80564
1.58 | 33.2205 | 0.01316667 | 0.66441
1.6 | 30.574 | 0.01333333 | 0.61148
1.62 | 29.4809 | 0.0135 | 0.589618
1.64 | 29.7872 | 0.01366667 | 0.595744
1.66 | 30.1156 | 0.01383333 | 0.602312
1.68 | 30.4784 | 0.014 | 0.609568
1.7 | 30.6448 | 0.01416667 | 0.612896
1.72 | 30.9491 | 0.01433333 | 0.618982
1.74 | 31.309 | 0.0145 | 0.62618
1.76 | 31.6597 | 0.01466667 | 0.633194
1.78 | 31.937 | 0.01483333 | 0.63874
1.8 | 32.1707 | 0.015 | 0.643414
1.82 | 32.5282 | 0.01516667 | 0.650564
1.84 | 32.8856 | 0.01533333 | 0.657712
1.86 | 33.2089 | 0.0155 | 0.664178
1.88 | 33.5533 | 0.01566667 | 0.671066
1.9 | 33.8999 | 0.01583333 | 0.677998
1.92 | 34.249 | 0.016 | 0.68498
1.94 | 34.6021 | 0.01616667 | 0.692042
1.96 | 34.4808 | 0.01633333 | 0.689616
1.98 | 34.8121 | 0.0165 | 0.696242
2 | 33.5335 | 0.01666667 | 0.67067

## C2_l20_th1.0_g2.0_d2.0_t2_REM
TIME | FX | strain | stress | 最大応力 | 19.74936
0.02 | 29.5334 | 0.0001666667 | 0.590668 | ヤング率 | 3544.0102
0.04 | 59.0669 | 0.0003333333 | 1.181338
0.06 | 88.6003 | 0.0005 | 1.772006
0.08 | 118.134 | 0.0006666667 | 2.36268
0.1 | 147.667 | 0.0008333333 | 2.95334
0.12 | 177.201 | 0.001 | 3.54402
0.14 | 206.734 | 0.001166667 | 4.13468
0.16 | 236.267 | 0.001333333 | 4.72534
0.18 | 265.801 | 0.0015 | 5.31602
0.2 | 295.334 | 0.001666667 | 5.90668
0.22 | 324.868 | 0.001833333 | 6.49736
0.24 | 354.401 | 0.002 | 7.08802
0.26 | 383.935 | 0.002166667 | 7.6787
0.28 | 413.468 | 0.002333333 | 8.26936
0.3 | 443.002 | 0.0025 | 8.86004
0.32 | 472.535 | 0.002666667 | 9.4507
0.34 | 502.068 | 0.002833333 | 10.04136
0.36 | 531.513 | 0.003 | 10.63026
0.38 | 560.984 | 0.003166667 | 11.21968
0.4 | 590.365 | 0.003333333 | 11.8073
0.42 | 619.638 | 0.0035 | 12.39276
0.44 | 647.913 | 0.003666667 | 12.95826
0.46 | 674.189 | 0.003833333 | 13.48378
0.48 | 695.284 | 0.004 | 13.90568
0.5 | 711.709 | 0.004166667 | 14.23418
0.52 | 732.048 | 0.004333333 | 14.64096
0.54 | 753.426 | 0.0045 | 15.06852
0.56 | 772.558 | 0.004666667 | 15.45116
0.58 | 782.272 | 0.004833333 | 15.64544
0.6 | 768.227 | 0.005 | 15.36454
0.62 | 742.632 | 0.005166667 | 14.85264
0.64 | 725.169 | 0.005333333 | 14.50338
0.66 | 730.371 | 0.0055 | 14.60742
0.68 | 733.622 | 0.005666667 | 14.67244
0.7 | 737.523 | 0.005833333 | 14.75046
0.72 | 739.74 | 0.006 | 14.7948
0.74 | 741.577 | 0.006166667 | 14.83154
0.76 | 745.747 | 0.006333333 | 14.91494
0.78 | 750.218 | 0.0065 | 15.00436
0.8 | 757.302 | 0.006666667 | 15.14604
0.82 | 764.182 | 0.006833333 | 15.28364
0.84 | 768.495 | 0.007 | 15.3699
0.86 | 772.077 | 0.007166667 | 15.44154
0.88 | 778.204 | 0.007333333 | 15.56408
0.9 | 783.736 | 0.0075 | 15.67472
0.92 | 789.97 | 0.007666667 | 15.7994
0.94 | 795.976 | 0.007833333 | 15.91952
0.96 | 802.628 | 0.008 | 16.05256
0.98 | 810.243 | 0.008166667 | 16.20486
1 | 819.677 | 0.008333333 | 16.39354
1.02 | 829.241 | 0.0085 | 16.58482
1.04 | 838.695 | 0.008666667 | 16.7739
1.06 | 849.311 | 0.008833333 | 16.98622
1.08 | 859.689 | 0.009 | 17.19378
1.1 | 868.379 | 0.009166667 | 17.36758
1.12 | 873.579 | 0.009333333 | 17.47158
1.14 | 883.688 | 0.0095 | 17.67376
1.16 | 898.695 | 0.009666667 | 17.9739
1.18 | 913.852 | 0.009833333 | 18.27704
1.2 | 928.801 | 0.01 | 18.57602
1.22 | 943.531 | 0.01016667 | 18.87062
1.24 | 958.442 | 0.01033333 | 19.16884
1.26 | 973.448 | 0.0105 | 19.46896
1.28 | 987.468 | 0.01066667 | 19.74936
1.3 | 982.445 | 0.01083333 | 19.6489
1.32 | 634.06 | 0.011 | 12.6812
1.34 | 149.497 | 0.01116667 | 2.98994
1.36 | 99.1182 | 0.01133333 | 1.982364
1.38 | 76.2485 | 0.0115 | 1.52497
1.4 | 63.3115 | 0.01166667 | 1.26623
1.42 | 45.5903 | 0.01183333 | 0.911806
1.44 | 37.0551 | 0.012 | 0.741102
1.46 | 33.7511 | 0.01216667 | 0.675022
1.48 | 33.5602 | 0.01233333 | 0.671204
1.5 | 33.9585 | 0.0125 | 0.67917
1.52 | 34.2552 | 0.01266667 | 0.685104
1.54 | 34.5355 | 0.01283333 | 0.69071
1.56 | 34.9702 | 0.013 | 0.699404
1.58 | 35.2878 | 0.01316667 | 0.705756
1.6 | 35.7142 | 0.01333333 | 0.714284
1.62 | 36.1606 | 0.0135 | 0.723212
1.64 | 36.6071 | 0.01366667 | 0.732142
1.66 | 36.1297 | 0.01383333 | 0.722594
1.68 | 33.5155 | 0.014 | 0.67031
1.7 | 33.8 | 0.01416667 | 0.676
1.72 | 34.1977 | 0.01433333 | 0.683954
1.74 | 34.5953 | 0.0145 | 0.691906
1.76 | 34.9566 | 0.01466667 | 0.699132
1.78 | 35.167 | 0.01483333 | 0.70334
1.8 | 35.5622 | 0.015 | 0.711244
1.82 | 35.9573 | 0.01516667 | 0.719146
1.84 | 36.3525 | 0.01533333 | 0.72705
1.86 | 36.7476 | 0.0155 | 0.734952
1.88 | 36.5486 | 0.01566667 | 0.730972
1.9 | 35.9996 | 0.01583333 | 0.719992
1.92 | 35.8941 | 0.016 | 0.717882
1.94 | 36.1019 | 0.01616667 | 0.722038
1.96 | 36.4231 | 0.01633333 | 0.728462
1.98 | 36.7294 | 0.0165 | 0.734588
2 | 36.4836 | 0.01666667 | 0.729672

## まとめ
sheet_name | tensile_strength | young's_modulus
C2_l20_th1.0_g2.0_d0.3_t2 | 18.73236 | 3499.036
C2_l20_th1.0_g2.0_d0.4_t2 | 19.3435 | 3502.657
C2_l20_th1.0_g2.0_d0.5_t2 | 19.50052 | 3508.085
C2_l20_th1.0_g2.0_d0.8_t2_REM | 19.39544 | 3513.336
C2_l20_th1.0_g2.0_d1.0_t2_REM | 19.51486 | 3520.2788
C2_l20_th1.0_g2.0_d1.4_t2_REM | 19.53268 | 3529.146
C2_l20_th1.0_g2.0_d2.0_t2_REM | 19.74936 | 3544.0102