## Sheet1
path | output_file_name | key_word | remove_word | finished | speed[mm/s] | length[mm] | cross_section_area[mm2]
CFRP2本_lap=30 | thickness_l30_g2.0_s186 | s186 |  |  | 1 | 120 | 50

## C2_l30_th0.5_g2.0_s186
TIME | FX | strain | stress | 最大応力 | 13.481
0.03 | 34.2436 | 0.00025 | 0.684872 | ヤング率 | 2738.508
0.06 | 68.4871 | 0.0005 | 1.369742
0.09 | 102.731 | 0.00075 | 2.05462
0.12 | 136.974 | 0.001 | 2.73948
0.15 | 171.218 | 0.00125 | 3.42436
0.18 | 205.461 | 0.0015 | 4.10922
0.21 | 239.705 | 0.00175 | 4.7941
0.24 | 273.946 | 0.002 | 5.47892
0.27 | 308.141 | 0.00225 | 6.16282
0.3 | 342.253 | 0.0025 | 6.84506
0.33 | 376.273 | 0.00275 | 7.52546
0.36 | 410.201 | 0.003 | 8.20402
0.39 | 444.035 | 0.00325 | 8.8807
0.42 | 477.782 | 0.0035 | 9.55564
0.45 | 511.278 | 0.00375 | 10.22556
0.48 | 544.192 | 0.004 | 10.88384
0.51 | 574.943 | 0.00425 | 11.49886
0.54 | 601.481 | 0.0045 | 12.02962
0.57 | 626.36 | 0.00475 | 12.5272
0.6 | 650.08 | 0.005 | 13.0016
0.63 | 667.957 | 0.00525 | 13.35914
0.66 | 674.05 | 0.0055 | 13.481
0.69 | 648.056 | 0.00575 | 12.96112
0.72 | 493.011 | 0.006 | 9.86022
0.75 | 234.428 | 0.00625 | 4.68856
0.78 | 27.5055 | 0.0065 | 0.55011
0.81 | 19.394 | 0.00675 | 0.38788
0.84 | 17.8075 | 0.007 | 0.35615
0.87 | 15.9972 | 0.00725 | 0.319944
0.9 | 15.0342 | 0.0075 | 0.300684
0.93 | 14.3576 | 0.00775 | 0.287152
0.96 | 13.9258 | 0.008 | 0.278516
0.99 | 13.7964 | 0.00825 | 0.275928
1.02 | 13.6728 | 0.0085 | 0.273456
1.05 | 13.5607 | 0.00875 | 0.271214
1.08 | 13.39 | 0.009 | 0.2678
1.11 | 13.0055 | 0.00925 | 0.26011
1.14 | 12.9851 | 0.0095 | 0.259702
1.17 | 12.8763 | 0.00975 | 0.257526
1.2 | 12.7125 | 0.01 | 0.25425
1.23 | 12.4232 | 0.01025 | 0.248464
1.26 | 12.2057 | 0.0105 | 0.244114
1.29 | 12.0926 | 0.01075 | 0.241852
1.32 | 11.941 | 0.011 | 0.23882
1.35 | 11.5975 | 0.01125 | 0.23195
1.38 | 11.4029 | 0.0115 | 0.228058
1.41 | 11.4263 | 0.01175 | 0.228526
1.44 | 10.9359 | 0.012 | 0.218718
1.47 | 10.402 | 0.01225 | 0.20804
1.5 | 10.4869 | 0.0125 | 0.209738
1.53 | 10.6137 | 0.01275 | 0.212274
1.56 | 10.7662 | 0.013 | 0.215324
1.59 | 10.879 | 0.01325 | 0.21758
1.62 | 10.9909 | 0.0135 | 0.219818
1.65 | 11.1415 | 0.01375 | 0.22283
1.68 | 11.2699 | 0.014 | 0.225398
1.71 | 11.4043 | 0.01425 | 0.228086
1.74 | 11.5743 | 0.0145 | 0.231486
1.77 | 11.6891 | 0.01475 | 0.233782
1.8 | 11.6041 | 0.015 | 0.232082
1.83 | 11.7383 | 0.01525 | 0.234766
1.86 | 11.9267 | 0.0155 | 0.238534
1.89 | 12.0205 | 0.01575 | 0.24041
1.92 | 12.1949 | 0.016 | 0.243898
1.95 | 12.3829 | 0.01625 | 0.247658
1.98 | 12.5575 | 0.0165 | 0.25115
2.01 | 12.7272 | 0.01675 | 0.254544
2.04 | 12.9171 | 0.017 | 0.258342
2.07 | 13.1065 | 0.01725 | 0.26213
2.1 | 13.2962 | 0.0175 | 0.265924
2.13 | 13.4829 | 0.01775 | 0.269658
2.16 | 13.6715 | 0.018 | 0.27343
2.19 | 13.8485 | 0.01825 | 0.27697
2.22 | 13.7109 | 0.0185 | 0.274218
2.25 | 13.6183 | 0.01875 | 0.272366
2.28 | 13.7314 | 0.019 | 0.274628
2.31 | 13.8197 | 0.01925 | 0.276394
2.34 | 13.8965 | 0.0195 | 0.27793
2.37 | 13.981 | 0.01975 | 0.27962
2.4 | 14.0741 | 0.02 | 0.281482
2.43 | 14.0759 | 0.02025 | 0.281518
2.46 | 14.0151 | 0.0205 | 0.280302
2.49 | 13.931 | 0.02075 | 0.27862
2.52 | 14.0948 | 0.021 | 0.281896
2.55 | 14.2607 | 0.02125 | 0.285214
2.58 | 14.3369 | 0.0215 | 0.286738
2.61 | 14.5011 | 0.02175 | 0.290022
2.64 | 14.6655 | 0.022 | 0.29331
2.67 | 14.8294 | 0.02225 | 0.296588
2.7 | 14.9876 | 0.0225 | 0.299752
2.73 | 15.1501 | 0.02275 | 0.303002
2.76 | 15.2709 | 0.023 | 0.305418
2.79 | 15.4243 | 0.02325 | 0.308486
2.82 | 15.5464 | 0.0235 | 0.310928
2.85 | 15.6661 | 0.02375 | 0.313322
2.88 | 15.6249 | 0.024 | 0.312498
2.91 | 15.6801 | 0.02425 | 0.313602
2.94 | 15.6143 | 0.0245 | 0.312286
2.97 | 15.6686 | 0.02475 | 0.313372
2.985 | 15.7487 | 0.024875 | 0.314974
2.9925 | 15.7867 | 0.0249375 | 0.315734
2.9955 | 15.8008 | 0.0249625 | 0.316016
2.9977 | 15.7998 | 0.02498083 | 0.315996
3 | 15.8114 | 0.025 | 0.316228

## C2_l30_th0.75_g2.0_s186_t1.5
TIME | FX | strain | stress | 最大応力 | 12.81502
0.015 | 19.4276 | 0.000125 | 0.388552 | ヤング率 | 3108.4232
0.03 | 38.8552 | 0.00025 | 0.777104
0.045 | 58.2829 | 0.000375 | 1.165658
0.06 | 77.7105 | 0.0005 | 1.55421
0.075 | 97.1381 | 0.000625 | 1.942762
0.09 | 116.566 | 0.00075 | 2.33132
0.105 | 135.993 | 0.000875 | 2.71986
0.12 | 155.421 | 0.001 | 3.10842
0.135 | 174.849 | 0.001125 | 3.49698
0.15 | 194.276 | 0.00125 | 3.88552
0.165 | 213.704 | 0.001375 | 4.27408
0.18 | 233.101 | 0.0015 | 4.66202
0.195 | 252.464 | 0.001625 | 5.04928
0.21 | 271.774 | 0.00175 | 5.43548
0.225 | 291.053 | 0.001875 | 5.82106
0.24 | 310.241 | 0.002 | 6.20482
0.255 | 329.355 | 0.002125 | 6.5871
0.27 | 348.403 | 0.00225 | 6.96806
0.285 | 367.346 | 0.002375 | 7.34692
0.3 | 386.112 | 0.0025 | 7.72224
0.315 | 404.901 | 0.002625 | 8.09802
0.33 | 423.568 | 0.00275 | 8.47136
0.345 | 442.115 | 0.002875 | 8.8423
0.36 | 460.482 | 0.003 | 9.20964
0.375 | 478.797 | 0.003125 | 9.57594
0.39 | 496.878 | 0.00325 | 9.93756
0.405 | 514.78 | 0.003375 | 10.2956
0.42 | 532.26 | 0.0035 | 10.6452
0.435 | 548.701 | 0.003625 | 10.97402
0.45 | 563.44 | 0.00375 | 11.2688
0.465 | 576.601 | 0.003875 | 11.53202
0.48 | 588.622 | 0.004 | 11.77244
0.495 | 600.552 | 0.004125 | 12.01104
0.51 | 611.063 | 0.00425 | 12.22126
0.525 | 621.894 | 0.004375 | 12.43788
0.54 | 632.623 | 0.0045 | 12.65246
0.555 | 640.751 | 0.004625 | 12.81502
0.57 | 636.161 | 0.00475 | 12.72322
0.585 | 585.992 | 0.004875 | 11.71984
0.6 | 479.753 | 0.005 | 9.59506
0.615 | 214.153 | 0.005125 | 4.28306
0.63 | 20.8556 | 0.00525 | 0.417112
0.645 | 17.6089 | 0.005375 | 0.352178
0.66 | 16.3259 | 0.0055 | 0.326518
0.675 | 15.2646 | 0.005625 | 0.305292
0.69 | 14.2028 | 0.00575 | 0.284056
0.705 | 13.8935 | 0.005875 | 0.27787
0.72 | 13.6166 | 0.006 | 0.272332
0.735 | 13.585 | 0.006125 | 0.2717
0.75 | 13.0962 | 0.00625 | 0.261924
0.765 | 12.7375 | 0.006375 | 0.25475
0.78 | 12.3866 | 0.0065 | 0.247732
0.795 | 11.9485 | 0.006625 | 0.23897
0.81 | 11.7078 | 0.00675 | 0.234156
0.825 | 11.6641 | 0.006875 | 0.233282
0.84 | 11.5636 | 0.007 | 0.231272
0.855 | 11.5688 | 0.007125 | 0.231376
0.87 | 11.5369 | 0.00725 | 0.230738
0.885 | 11.3896 | 0.007375 | 0.227792
0.9 | 11.1476 | 0.0075 | 0.222952
0.915 | 10.8299 | 0.007625 | 0.216598
0.93 | 10.5337 | 0.00775 | 0.210674
0.945 | 10.1613 | 0.007875 | 0.203226
0.96 | 10.145 | 0.008 | 0.2029
0.975 | 10.1152 | 0.008125 | 0.202304
0.99 | 10.0116 | 0.00825 | 0.200232
1.005 | 9.77999 | 0.008375 | 0.1955998
1.02 | 9.57875 | 0.0085 | 0.191575
1.035 | 9.09107 | 0.008625 | 0.1818214
1.05 | 8.94124 | 0.00875 | 0.1788248
1.065 | 8.74563 | 0.008875 | 0.1749126
1.08 | 8.39605 | 0.009 | 0.167921
1.095 | 8.2737 | 0.009125 | 0.165474
1.11 | 7.86057 | 0.00925 | 0.1572114
1.125 | 7.647 | 0.009375 | 0.15294
1.14 | 7.62477 | 0.0095 | 0.1524954
1.155 | 7.57905 | 0.009625 | 0.151581
1.17 | 7.55189 | 0.00975 | 0.1510378
1.185 | 7.43647 | 0.009875 | 0.1487294
1.2 | 7.4161 | 0.01 | 0.148322
1.215 | 7.34081 | 0.010125 | 0.1468162
1.23 | 7.30268 | 0.01025 | 0.1460536
1.245 | 7.3391 | 0.010375 | 0.146782
1.26 | 7.26811 | 0.0105 | 0.1453622
1.275 | 7.09682 | 0.010625 | 0.1419364
1.29 | 7.00603 | 0.01075 | 0.1401206
1.305 | 6.89277 | 0.010875 | 0.1378554
1.32 | 6.91637 | 0.011 | 0.1383274
1.335 | 6.97592 | 0.011125 | 0.1395184
1.35 | 7.04818 | 0.01125 | 0.1409636
1.365 | 7.12649 | 0.011375 | 0.1425298
1.38 | 7.20481 | 0.0115 | 0.1440962
1.395 | 7.28312 | 0.011625 | 0.1456624
1.41 | 7.35599 | 0.01175 | 0.1471198
1.425 | 7.41777 | 0.011875 | 0.1483554
1.44 | 7.48677 | 0.012 | 0.1497354
1.455 | 7.55693 | 0.012125 | 0.1511386
1.47 | 7.58742 | 0.01225 | 0.1517484
1.485 | 7.43857 | 0.012375 | 0.1487714
1.5 | 6.66752 | 0.0125 | 0.1333504

## C2_l30_th1.0_g2.0_s186
TIME | FX | strain | stress | 最大応力 | 14.90376
0.03 | 44.7292 | 0.00025 | 0.894584 | ヤング率 | 3566.773
0.06 | 89.4585 | 0.0005 | 1.78917
0.09 | 134.188 | 0.00075 | 2.68376
0.12 | 178.917 | 0.001 | 3.57834
0.15 | 223.646 | 0.00125 | 4.47292
0.18 | 268.314 | 0.0015 | 5.36628
0.21 | 312.887 | 0.00175 | 6.25774
0.24 | 357.147 | 0.002 | 7.14294
0.27 | 401.034 | 0.00225 | 8.02068
0.3 | 444.55 | 0.0025 | 8.891
0.33 | 487.34 | 0.00275 | 9.7468
0.36 | 529.587 | 0.003 | 10.59174
0.39 | 570.703 | 0.00325 | 11.41406
0.42 | 610.076 | 0.0035 | 12.20152
0.45 | 647.782 | 0.00375 | 12.95564
0.48 | 681.821 | 0.004 | 13.63642
0.51 | 713.218 | 0.00425 | 14.26436
0.54 | 741.062 | 0.0045 | 14.82124
0.57 | 745.188 | 0.00475 | 14.90376
0.6 | 721.825 | 0.005 | 14.4365
0.63 | 677.966 | 0.00525 | 13.55932
0.66 | 605.193 | 0.0055 | 12.10386
0.69 | 487.245 | 0.00575 | 9.7449
0.72 | 225.033 | 0.006 | 4.50066
0.75 | 46.7571 | 0.00625 | 0.935142
0.78 | 41.31 | 0.0065 | 0.8262
0.81 | 36.774 | 0.00675 | 0.73548
0.84 | 36.0412 | 0.007 | 0.720824
0.87 | 35.3419 | 0.00725 | 0.706838
0.9 | 35.3508 | 0.0075 | 0.707016
0.93 | 35.9143 | 0.00775 | 0.718286
0.96 | 36.556 | 0.008 | 0.73112
0.99 | 37.2867 | 0.00825 | 0.745734
1.02 | 37.7501 | 0.0085 | 0.755002
1.05 | 37.9915 | 0.00875 | 0.75983
1.08 | 38.5447 | 0.009 | 0.770894
1.11 | 39.1391 | 0.00925 | 0.782782
1.14 | 39.5833 | 0.0095 | 0.791666
1.17 | 40.2724 | 0.00975 | 0.805448
1.2 | 40.9809 | 0.01 | 0.819618
1.23 | 41.8279 | 0.01025 | 0.836558
1.26 | 42.4948 | 0.0105 | 0.849896
1.29 | 42.8693 | 0.01075 | 0.857386
1.32 | 43.5032 | 0.011 | 0.870064
1.35 | 44.0061 | 0.01125 | 0.880122
1.38 | 44.8293 | 0.0115 | 0.896586
1.41 | 45.5044 | 0.01175 | 0.910088
1.44 | 46.0812 | 0.012 | 0.921624
1.47 | 46.7462 | 0.01225 | 0.934924
1.5 | 47.4481 | 0.0125 | 0.948962
1.53 | 48.167 | 0.01275 | 0.96334
1.56 | 48.8621 | 0.013 | 0.977242
1.59 | 49.7303 | 0.01325 | 0.994606
1.62 | 50.4306 | 0.0135 | 1.008612
1.65 | 51.3094 | 0.01375 | 1.026188
1.68 | 52.1697 | 0.014 | 1.043394
1.71 | 52.5792 | 0.01425 | 1.051584
1.74 | 53.4453 | 0.0145 | 1.068906
1.77 | 54.3316 | 0.01475 | 1.086632
1.8 | 55.1591 | 0.015 | 1.103182
1.83 | 55.9338 | 0.01525 | 1.118676
1.86 | 56.7568 | 0.0155 | 1.135136
1.89 | 57.6179 | 0.01575 | 1.152358
1.92 | 58.4409 | 0.016 | 1.168818
1.95 | 59.3082 | 0.01625 | 1.186164
1.98 | 60.1708 | 0.0165 | 1.203416
2.01 | 60.6834 | 0.01675 | 1.213668
2.04 | 61.2125 | 0.017 | 1.22425
2.07 | 61.8981 | 0.01725 | 1.237962
2.1 | 62.3915 | 0.0175 | 1.24783
2.13 | 62.5271 | 0.01775 | 1.250542
2.16 | 62.4498 | 0.018 | 1.248996
2.19 | 62.3456 | 0.01825 | 1.246912
2.22 | 62.8282 | 0.0185 | 1.256564
2.25 | 63.4739 | 0.01875 | 1.269478
2.28 | 64.1801 | 0.019 | 1.283602
2.31 | 64.8598 | 0.01925 | 1.297196
2.34 | 65.3655 | 0.0195 | 1.30731
2.37 | 65.9718 | 0.01975 | 1.319436
2.4 | 66.5539 | 0.02 | 1.331078
2.43 | 67.103 | 0.02025 | 1.34206
2.46 | 67.799 | 0.0205 | 1.35598
2.49 | 68.4874 | 0.02075 | 1.369748
2.52 | 69.2184 | 0.021 | 1.384368
2.55 | 69.9265 | 0.02125 | 1.39853
2.58 | 70.6888 | 0.0215 | 1.413776
2.61 | 71.4645 | 0.02175 | 1.42929
2.64 | 72.207 | 0.022 | 1.44414
2.67 | 72.9406 | 0.02225 | 1.458812
2.7 | 73.6442 | 0.0225 | 1.472884
2.73 | 74.3698 | 0.02275 | 1.487396
2.76 | 72.4899 | 0.023 | 1.449798
2.79 | 45.7811 | 0.02325 | 0.915622
2.82 | 33.5429 | 0.0235 | 0.670858
2.85 | 31.3561 | 0.02375 | 0.627122
2.88 | 31.2532 | 0.024 | 0.625064
2.91 | 31.499 | 0.02425 | 0.62998
2.94 | 31.7904 | 0.0245 | 0.635808
2.97 | 32.0934 | 0.02475 | 0.641868
3 | 32.4132 | 0.025 | 0.648264

## C2_l30_th2.0_g2.0_s186
TIME | FX | strain | stress | 最大応力 | 16.12898
0.03 | 69.3693 | 0.00025 | 1.387386 | ヤング率 | 5424.353
0.06 | 138.739 | 0.0005 | 2.77478
0.09 | 208.108 | 0.00075 | 4.16216
0.12 | 277.477 | 0.001 | 5.54954
0.15 | 346.846 | 0.00125 | 6.93692
0.18 | 415.381 | 0.0015 | 8.30762
0.21 | 482.305 | 0.00175 | 9.6461
0.24 | 546.847 | 0.002 | 10.93694
0.27 | 608.78 | 0.00225 | 12.1756
0.3 | 667.953 | 0.0025 | 13.35906
0.33 | 722.841 | 0.00275 | 14.45682
0.36 | 764.021 | 0.003 | 15.28042
0.39 | 781.951 | 0.00325 | 15.63902
0.42 | 795.887 | 0.0035 | 15.91774
0.45 | 806.449 | 0.00375 | 16.12898
0.48 | 804.415 | 0.004 | 16.0883
0.51 | 763.439 | 0.00425 | 15.26878
0.54 | 730.232 | 0.0045 | 14.60464
0.57 | 710.251 | 0.00475 | 14.20502
0.6 | 653.135 | 0.005 | 13.0627
0.63 | 502.016 | 0.00525 | 10.04032
0.66 | 338.653 | 0.0055 | 6.77306
0.69 | 235.316 | 0.00575 | 4.70632
0.72 | 206.914 | 0.006 | 4.13828
0.75 | 191.814 | 0.00625 | 3.83628
0.78 | 188.843 | 0.0065 | 3.77686
0.81 | 188.183 | 0.00675 | 3.76366
0.84 | 188.748 | 0.007 | 3.77496
0.87 | 189.738 | 0.00725 | 3.79476
0.9 | 192.25 | 0.0075 | 3.845
0.93 | 194.865 | 0.00775 | 3.8973
0.96 | 197.958 | 0.008 | 3.95916
0.99 | 201.327 | 0.00825 | 4.02654
1.02 | 204.024 | 0.0085 | 4.08048
1.05 | 205.714 | 0.00875 | 4.11428
1.08 | 206.258 | 0.009 | 4.12516
1.11 | 197.215 | 0.00925 | 3.9443
1.14 | 196.713 | 0.0095 | 3.93426
1.17 | 198.709 | 0.00975 | 3.97418
1.2 | 201.394 | 0.01 | 4.02788
1.23 | 204.765 | 0.01025 | 4.0953
1.26 | 208.119 | 0.0105 | 4.16238
1.29 | 211.286 | 0.01075 | 4.22572
1.32 | 214.358 | 0.011 | 4.28716
1.35 | 218.361 | 0.01125 | 4.36722
1.38 | 221.831 | 0.0115 | 4.43662
1.41 | 225.863 | 0.01175 | 4.51726
1.44 | 229.787 | 0.012 | 4.59574
1.47 | 232.972 | 0.01225 | 4.65944
1.5 | 236.358 | 0.0125 | 4.72716
1.53 | 239.56 | 0.01275 | 4.7912
1.56 | 242.819 | 0.013 | 4.85638
1.59 | 246.644 | 0.01325 | 4.93288
1.62 | 249.79 | 0.0135 | 4.9958
1.65 | 253.359 | 0.01375 | 5.06718
1.68 | 256.663 | 0.014 | 5.13326
1.71 | 256.388 | 0.01425 | 5.12776
1.74 | 259.739 | 0.0145 | 5.19478
1.77 | 263.334 | 0.01475 | 5.26668
1.8 | 266.9 | 0.015 | 5.338
1.83 | 269.168 | 0.01525 | 5.38336
1.86 | 261.177 | 0.0155 | 5.22354
1.89 | 202.369 | 0.01575 | 4.04738
1.92 | 83.876 | 0.016 | 1.67752
1.95 | 48.5639 | 0.01625 | 0.971278
1.98 | 40.7309 | 0.0165 | 0.814618
2.01 | 40.5536 | 0.01675 | 0.811072
2.04 | 40.7362 | 0.017 | 0.814724
2.07 | 41.2574 | 0.01725 | 0.825148
2.1 | 41.8046 | 0.0175 | 0.836092
2.13 | 42.3876 | 0.01775 | 0.847752
2.16 | 42.9786 | 0.018 | 0.859572
2.19 | 43.5551 | 0.01825 | 0.871102
2.22 | 44.1499 | 0.0185 | 0.882998
2.25 | 44.7358 | 0.01875 | 0.894716
2.28 | 45.3321 | 0.019 | 0.906642
2.31 | 45.3387 | 0.01925 | 0.906774
2.34 | 45.7326 | 0.0195 | 0.914652
2.37 | 45.7388 | 0.01975 | 0.914776
2.4 | 46.2852 | 0.02 | 0.925704
2.43 | 46.8414 | 0.02025 | 0.936828
2.46 | 47.3987 | 0.0205 | 0.947974
2.49 | 47.0033 | 0.02075 | 0.940066
2.52 | 47.5668 | 0.021 | 0.951336
2.55 | 48.1272 | 0.02125 | 0.962544
2.58 | 48.6667 | 0.0215 | 0.973334
2.61 | 48.9018 | 0.02175 | 0.978036
2.64 | 49.1585 | 0.022 | 0.98317
2.67 | 48.8805 | 0.02225 | 0.97761
2.7 | 47.5304 | 0.0225 | 0.950608
2.73 | 47.8212 | 0.02275 | 0.956424
2.76 | 48.2283 | 0.023 | 0.964566
2.79 | 48.6935 | 0.02325 | 0.97387
2.82 | 49.2062 | 0.0235 | 0.984124
2.85 | 49.7272 | 0.02375 | 0.994544
2.88 | 50.2342 | 0.024 | 1.004684
2.91 | 50.7497 | 0.02425 | 1.014994
2.94 | 51.255 | 0.0245 | 1.0251
2.97 | 50.5393 | 0.02475 | 1.010786
3 | 48.8356 | 0.025 | 0.976712

## まとめ
sheet_name | tensile_strength | young's_modulus
C2_l30_th0.5_g2.0_s186 | 13.481 | 2738.508
C2_l30_th0.75_g2.0_s186_t1.5 | 12.81502 | 3108.4232
C2_l30_th1.0_g2.0_s186 | 14.90376 | 3566.773
C2_l30_th2.0_g2.0_s186 | 16.12898 | 5424.353