## Sheet1
path | output_file_name | key_word | finished | speed[mm/s] | length[mm] | cross_section_area[mm2]
CFRP2本_lap=20 | lap=20_th | gap=0.5,gap=2.0 |  | 1 | 120 | 50

## C2_l20_th1.0_g0.5
TIME | FX | strain | stress | 最大応力 | 21.5838
0.03 | 44.7022 | 0.00025 | 0.894044 | ヤング率 | 3568.855
0.06 | 89.4044 | 0.0005 | 1.788088
0.09 | 134.107 | 0.00075 | 2.68214
0.12 | 178.809 | 0.001 | 3.57618
0.15 | 223.505 | 0.00125 | 4.4701
0.18 | 268.165 | 0.0015 | 5.3633
0.21 | 312.755 | 0.00175 | 6.2551
0.24 | 357.173 | 0.002 | 7.14346
0.27 | 401.373 | 0.00225 | 8.02746
0.3 | 444.895 | 0.0025 | 8.8979
0.33 | 487.928 | 0.00275 | 9.75856
0.36 | 530.772 | 0.003 | 10.61544
0.39 | 573.142 | 0.00325 | 11.46284
0.42 | 615.257 | 0.0035 | 12.30514
0.45 | 656.535 | 0.00375 | 13.1307
0.48 | 696.421 | 0.004 | 13.92842
0.51 | 733.317 | 0.00425 | 14.66634
0.54 | 766.728 | 0.0045 | 15.33456
0.57 | 797.451 | 0.00475 | 15.94902
0.6 | 821.752 | 0.005 | 16.43504
0.63 | 821.047 | 0.00525 | 16.42094
0.66 | 776.109 | 0.0055 | 15.52218
0.69 | 731.576 | 0.00575 | 14.63152
0.72 | 725.055 | 0.006 | 14.5011
0.75 | 731.847 | 0.00625 | 14.63694
0.78 | 743.946 | 0.0065 | 14.87892
0.81 | 756.521 | 0.00675 | 15.13042
0.84 | 771.274 | 0.007 | 15.42548
0.87 | 785.115 | 0.00725 | 15.7023
0.9 | 799.117 | 0.0075 | 15.98234
0.93 | 811.573 | 0.00775 | 16.23146
0.96 | 822.923 | 0.008 | 16.45846
0.99 | 835.075 | 0.00825 | 16.7015
1.02 | 842.662 | 0.0085 | 16.85324
1.05 | 857.857 | 0.00875 | 17.15714
1.08 | 875.827 | 0.009 | 17.51654
1.11 | 892.344 | 0.00925 | 17.84688
1.14 | 914.391 | 0.0095 | 18.28782
1.17 | 937.851 | 0.00975 | 18.75702
1.2 | 961.543 | 0.01 | 19.23086
1.23 | 985.149 | 0.01025 | 19.70298
1.26 | 1008.77 | 0.0105 | 20.1754
1.29 | 1032.19 | 0.01075 | 20.6438
1.32 | 1055.81 | 0.011 | 21.1162
1.35 | 1079.19 | 0.01125 | 21.5838
1.38 | 964.391 | 0.0115 | 19.28782
1.41 | 252.19 | 0.01175 | 5.0438
1.44 | 179.104 | 0.012 | 3.58208
1.47 | 180.062 | 0.01225 | 3.60124
1.5 | 180.796 | 0.0125 | 3.61592
1.53 | 181.571 | 0.01275 | 3.63142
1.56 | 176.932 | 0.013 | 3.53864
1.59 | 171.236 | 0.01325 | 3.42472
1.62 | 168.183 | 0.0135 | 3.36366
1.65 | 167.968 | 0.01375 | 3.35936
1.68 | 167.669 | 0.014 | 3.35338
1.71 | 161.371 | 0.01425 | 3.22742
1.74 | 121.317 | 0.0145 | 2.42634
1.77 | 110.197 | 0.01475 | 2.20394
1.8 | 77.1889 | 0.015 | 1.543778
1.83 | 51.4138 | 0.01525 | 1.028276
1.86 | 46.986 | 0.0155 | 0.93972
1.89 | 43.2139 | 0.01575 | 0.864278
1.92 | 42.8545 | 0.016 | 0.85709
1.95 | 43.0382 | 0.01625 | 0.860764
1.98 | 43.2041 | 0.0165 | 0.864082
2.01 | 43.5307 | 0.01675 | 0.870614
2.04 | 43.5553 | 0.017 | 0.871106
2.07 | 43.6252 | 0.01725 | 0.872504
2.1 | 43.6635 | 0.0175 | 0.87327
2.13 | 43.3815 | 0.01775 | 0.86763
2.16 | 43.2249 | 0.018 | 0.864498
2.19 | 43.4105 | 0.01825 | 0.86821
2.22 | 43.4958 | 0.0185 | 0.869916
2.25 | 43.9749 | 0.01875 | 0.879498
2.28 | 44.482 | 0.019 | 0.88964
2.31 | 44.9204 | 0.01925 | 0.898408
2.34 | 45.4026 | 0.0195 | 0.908052
2.37 | 45.8227 | 0.01975 | 0.916454
2.4 | 46.2781 | 0.02 | 0.925562
2.43 | 46.7688 | 0.02025 | 0.935376
2.46 | 47.2377 | 0.0205 | 0.944754
2.49 | 47.7281 | 0.02075 | 0.954562
2.52 | 48.2474 | 0.021 | 0.964948
2.55 | 48.7703 | 0.02125 | 0.975406
2.58 | 48.3137 | 0.0215 | 0.966274
2.61 | 45.9723 | 0.02175 | 0.919446
2.64 | 46.1946 | 0.022 | 0.923892
2.67 | 45.8462 | 0.02225 | 0.916924
2.7 | 46.0663 | 0.0225 | 0.921326
2.73 | 46.4401 | 0.02275 | 0.928802
2.76 | 46.7802 | 0.023 | 0.935604
2.79 | 47.189 | 0.02325 | 0.94378
2.82 | 47.6821 | 0.0235 | 0.953642
2.85 | 48.1815 | 0.02375 | 0.96363
2.88 | 48.5087 | 0.024 | 0.970174
2.91 | 48.9547 | 0.02425 | 0.979094
2.94 | 49.3877 | 0.0245 | 0.987754
2.97 | 49.8501 | 0.02475 | 0.997002
3 | 41.485 | 0.025 | 0.8297

## C2_l20_th1.0_g2.0
TIME | FX | strain | stress | 最大応力 | 18.98022
0.03 | 43.8656 | 0.00025 | 0.877312 | ヤング率 | 3495.688
0.06 | 87.7311 | 0.0005 | 1.754622
0.09 | 131.597 | 0.00075 | 2.63194
0.12 | 175.462 | 0.001 | 3.50924
0.15 | 219.328 | 0.00125 | 4.38656
0.18 | 263.169 | 0.0015 | 5.26338
0.21 | 306.915 | 0.00175 | 6.1383
0.24 | 350.517 | 0.002 | 7.01034
0.27 | 393.849 | 0.00225 | 7.87698
0.3 | 436.558 | 0.0025 | 8.73116
0.33 | 478.631 | 0.00275 | 9.57262
0.36 | 520.765 | 0.003 | 10.4153
0.39 | 562.255 | 0.00325 | 11.2451
0.42 | 603.099 | 0.0035 | 12.06198
0.45 | 641.979 | 0.00375 | 12.83958
0.48 | 676.968 | 0.004 | 13.53936
0.51 | 709.015 | 0.00425 | 14.1803
0.54 | 736.319 | 0.0045 | 14.72638
0.57 | 742.48 | 0.00475 | 14.8496
0.6 | 733.893 | 0.005 | 14.67786
0.63 | 721.932 | 0.00525 | 14.43864
0.66 | 730.864 | 0.0055 | 14.61728
0.69 | 740.326 | 0.00575 | 14.80652
0.72 | 747.028 | 0.006 | 14.94056
0.75 | 751.428 | 0.00625 | 15.02856
0.78 | 754.953 | 0.0065 | 15.09906
0.81 | 763.225 | 0.00675 | 15.2645
0.84 | 773.092 | 0.007 | 15.46184
0.87 | 782.026 | 0.00725 | 15.64052
0.9 | 790.068 | 0.0075 | 15.80136
0.93 | 798.74 | 0.00775 | 15.9748
0.96 | 808.886 | 0.008 | 16.17772
0.99 | 819.159 | 0.00825 | 16.38318
1.02 | 831.161 | 0.0085 | 16.62322
1.05 | 842.729 | 0.00875 | 16.85458
1.08 | 855.049 | 0.009 | 17.10098
1.11 | 869.161 | 0.00925 | 17.38322
1.14 | 880.428 | 0.0095 | 17.60856
1.17 | 898.37 | 0.00975 | 17.9674
1.2 | 917.093 | 0.01 | 18.34186
1.23 | 935.032 | 0.01025 | 18.70064
1.26 | 949.011 | 0.0105 | 18.98022
1.29 | 880.957 | 0.01075 | 17.61914
1.32 | 469.28 | 0.011 | 9.3856
1.35 | 235.088 | 0.01125 | 4.70176
1.38 | 137.598 | 0.0115 | 2.75196
1.41 | 66.9237 | 0.01175 | 1.338474
1.44 | 49.7986 | 0.012 | 0.995972
1.47 | 43.5876 | 0.01225 | 0.871752
1.5 | 39.6042 | 0.0125 | 0.792084
1.53 | 38.4255 | 0.01275 | 0.76851
1.56 | 37.1223 | 0.013 | 0.742446
1.59 | 36.784 | 0.01325 | 0.73568
1.62 | 35.7517 | 0.0135 | 0.715034
1.65 | 35.4821 | 0.01375 | 0.709642
1.68 | 35.364 | 0.014 | 0.70728
1.71 | 35.5444 | 0.01425 | 0.710888
1.74 | 35.9755 | 0.0145 | 0.71951
1.77 | 36.4182 | 0.01475 | 0.728364
1.8 | 36.5606 | 0.015 | 0.731212
1.83 | 36.2178 | 0.01525 | 0.724356
1.86 | 36.5503 | 0.0155 | 0.731006
1.89 | 36.9675 | 0.01575 | 0.73935
1.92 | 37.3812 | 0.016 | 0.747624
1.95 | 37.841 | 0.01625 | 0.75682
1.98 | 38.3459 | 0.0165 | 0.766918
2.01 | 38.6063 | 0.01675 | 0.772126
2.04 | 39.0562 | 0.017 | 0.781124
2.07 | 39.5516 | 0.01725 | 0.791032
2.1 | 39.9232 | 0.0175 | 0.798464
2.13 | 40.3071 | 0.01775 | 0.806142
2.16 | 40.5853 | 0.018 | 0.811706
2.19 | 40.0842 | 0.01825 | 0.801684
2.22 | 39.9329 | 0.0185 | 0.798658
2.25 | 40.2215 | 0.01875 | 0.80443
2.28 | 40.5029 | 0.019 | 0.810058
2.31 | 40.7754 | 0.01925 | 0.815508
2.34 | 41.0125 | 0.0195 | 0.82025
2.37 | 41.2329 | 0.01975 | 0.824658
2.4 | 41.5339 | 0.02 | 0.830678
2.43 | 41.8294 | 0.02025 | 0.836588
2.46 | 42.1052 | 0.0205 | 0.842104
2.49 | 42.3637 | 0.02075 | 0.847274
2.52 | 42.6086 | 0.021 | 0.852172
2.55 | 42.8395 | 0.02125 | 0.85679
2.58 | 43.0698 | 0.0215 | 0.861396
2.61 | 43.2422 | 0.02175 | 0.864844
2.64 | 43.4316 | 0.022 | 0.868632
2.67 | 43.662 | 0.02225 | 0.87324
2.7 | 43.8988 | 0.0225 | 0.877976
2.73 | 44.0971 | 0.02275 | 0.881942
2.76 | 44.2912 | 0.023 | 0.885824
2.79 | 42.8881 | 0.02325 | 0.857762
2.82 | 42.1688 | 0.0235 | 0.843376
2.85 | 42.0803 | 0.02375 | 0.841606
2.88 | 41.9146 | 0.024 | 0.838292
2.91 | 41.8325 | 0.02425 | 0.83665
2.94 | 41.6769 | 0.0245 | 0.833538
2.97 | 41.5199 | 0.02475 | 0.830398
2.9835 | 41.5831 | 0.0248625 | 0.831662
2.9917 | 41.0551 | 0.02493083 | 0.821102
2.9947 | 40.9917 | 0.02495583 | 0.819834
2.9974 | 40.8138 | 0.02497833 | 0.816276
3 | 40.6037 | 0.025 | 0.812074

## C2_l20_th2.0_g0.5
TIME | FX | strain | stress | 最大応力 | 20.5276
0.03 | 76.5522 | 0.00025 | 1.531044 | ヤング率 | 5987.844
0.06 | 153.104 | 0.0005 | 3.06208
0.09 | 229.657 | 0.00075 | 4.59314
0.12 | 306.209 | 0.001 | 6.12418
0.15 | 382.685 | 0.00125 | 7.6537
0.18 | 458.929 | 0.0015 | 9.17858
0.21 | 533.838 | 0.00175 | 10.67676
0.24 | 606.982 | 0.002 | 12.13964
0.27 | 678.337 | 0.00225 | 13.56674
0.3 | 746.279 | 0.0025 | 14.92558
0.33 | 810.897 | 0.00275 | 16.21794
0.36 | 874.099 | 0.003 | 17.48198
0.39 | 933.15 | 0.00325 | 18.663
0.42 | 971.782 | 0.0035 | 19.43564
0.45 | 997.028 | 0.00375 | 19.94056
0.48 | 1016.63 | 0.004 | 20.3326
0.51 | 1026.38 | 0.00425 | 20.5276
0.54 | 994.879 | 0.0045 | 19.89758
0.57 | 874.242 | 0.00475 | 17.48484
0.6 | 579.44 | 0.005 | 11.5888
0.63 | 343.87 | 0.00525 | 6.8774
0.66 | 351.214 | 0.0055 | 7.02428
0.69 | 363.489 | 0.00575 | 7.26978
0.72 | 376.448 | 0.006 | 7.52896
0.75 | 389.296 | 0.00625 | 7.78592
0.78 | 402.194 | 0.0065 | 8.04388
0.81 | 414.705 | 0.00675 | 8.2941
0.84 | 427.266 | 0.007 | 8.54532
0.87 | 440.272 | 0.00725 | 8.80544
0.9 | 451.558 | 0.0075 | 9.03116
0.93 | 462.166 | 0.00775 | 9.24332
0.96 | 471.692 | 0.008 | 9.43384
0.99 | 481.478 | 0.00825 | 9.62956
1.02 | 490.926 | 0.0085 | 9.81852
1.05 | 498.747 | 0.00875 | 9.97494
1.08 | 506.322 | 0.009 | 10.12644
1.11 | 510.158 | 0.00925 | 10.20316
1.14 | 516.525 | 0.0095 | 10.3305
1.17 | 524.636 | 0.00975 | 10.49272
1.2 | 529.84 | 0.01 | 10.5968
1.23 | 532.236 | 0.01025 | 10.64472
1.26 | 535.745 | 0.0105 | 10.7149
1.29 | 539.398 | 0.01075 | 10.78796
1.32 | 544.26 | 0.011 | 10.8852
1.35 | 543.2 | 0.01125 | 10.864
1.38 | 543.124 | 0.0115 | 10.86248
1.41 | 542.957 | 0.01175 | 10.85914
1.44 | 541.307 | 0.012 | 10.82614
1.47 | 537.269 | 0.01225 | 10.74538
1.5 | 529.521 | 0.0125 | 10.59042
1.53 | 523.234 | 0.01275 | 10.46468
1.56 | 503.035 | 0.013 | 10.0607
1.59 | 486.342 | 0.01325 | 9.72684
1.62 | 475.822 | 0.0135 | 9.51644
1.65 | 463.851 | 0.01375 | 9.27702
1.68 | 457.797 | 0.014 | 9.15594
1.71 | 462.286 | 0.01425 | 9.24572
1.74 | 467.56 | 0.0145 | 9.3512
1.77 | 473.35 | 0.01475 | 9.467
1.8 | 479.626 | 0.015 | 9.59252
1.83 | 485.812 | 0.01525 | 9.71624
1.86 | 491.799 | 0.0155 | 9.83598
1.89 | 497.567 | 0.01575 | 9.95134
1.92 | 499.645 | 0.016 | 9.9929
1.95 | 503.205 | 0.01625 | 10.0641
1.98 | 506.209 | 0.0165 | 10.12418
2.01 | 509.357 | 0.01675 | 10.18714
2.04 | 509.893 | 0.017 | 10.19786
2.07 | 513.776 | 0.01725 | 10.27552
2.1 | 520.258 | 0.0175 | 10.40516
2.13 | 526.224 | 0.01775 | 10.52448
2.16 | 532.345 | 0.018 | 10.6469
2.19 | 538.238 | 0.01825 | 10.76476
2.22 | 543.798 | 0.0185 | 10.87596
2.25 | 549.669 | 0.01875 | 10.99338
2.28 | 554.683 | 0.019 | 11.09366
2.31 | 560.82 | 0.01925 | 11.2164
2.34 | 566.625 | 0.0195 | 11.3325
2.37 | 572.655 | 0.01975 | 11.4531
2.4 | 578.827 | 0.02 | 11.57654
2.43 | 583.548 | 0.02025 | 11.67096
2.46 | 589.719 | 0.0205 | 11.79438
2.49 | 596.244 | 0.02075 | 11.92488
2.52 | 602.497 | 0.021 | 12.04994
2.55 | 608.967 | 0.02125 | 12.17934
2.58 | 615.427 | 0.0215 | 12.30854
2.61 | 621.98 | 0.02175 | 12.4396
2.64 | 628.638 | 0.022 | 12.57276
2.67 | 635.257 | 0.02225 | 12.70514
2.7 | 641.503 | 0.0225 | 12.83006
2.73 | 647.999 | 0.02275 | 12.95998
2.76 | 654.498 | 0.023 | 13.08996
2.79 | 661.112 | 0.02325 | 13.22224
2.82 | 666.72 | 0.0235 | 13.3344
2.85 | 673.266 | 0.02375 | 13.46532
2.88 | 678.644 | 0.024 | 13.57288
2.91 | 685.09 | 0.02425 | 13.7018
2.94 | 691.621 | 0.0245 | 13.83242
2.97 | 698.193 | 0.02475 | 13.96386
2.985 | 701.513 | 0.024875 | 14.03026
2.9925 | 703.027 | 0.0249375 | 14.06054
2.9955 | 703.442 | 0.0249625 | 14.06884
2.9977 | 703.253 | 0.02498083 | 14.06506
3 | 703.31 | 0.025 | 14.0662

## C2_l20_th2.0_g2.0
TIME | FX | strain | stress | 最大応力 | 18.42606
0.03 | 66.3887 | 0.00025 | 1.327774 | ヤング率 | 5177.617
0.06 | 132.777 | 0.0005 | 2.65554
0.09 | 199.166 | 0.00075 | 3.98332
0.12 | 265.555 | 0.001 | 5.3111
0.15 | 331.934 | 0.00125 | 6.63868
0.18 | 398.154 | 0.0015 | 7.96308
0.21 | 463.198 | 0.00175 | 9.26396
0.24 | 526.234 | 0.002 | 10.52468
0.27 | 586.914 | 0.00225 | 11.73828
0.3 | 644.765 | 0.0025 | 12.8953
0.33 | 700.843 | 0.00275 | 14.01686
0.36 | 753.352 | 0.003 | 15.06704
0.39 | 775.909 | 0.00325 | 15.51818
0.42 | 791.673 | 0.0035 | 15.83346
0.45 | 808.84 | 0.00375 | 16.1768
0.48 | 829.729 | 0.004 | 16.59458
0.51 | 854.519 | 0.00425 | 17.09038
0.54 | 881.012 | 0.0045 | 17.62024
0.57 | 906.213 | 0.00475 | 18.12426
0.6 | 915.458 | 0.005 | 18.30916
0.63 | 921.303 | 0.00525 | 18.42606
0.66 | 884.408 | 0.0055 | 17.68816
0.69 | 448.563 | 0.00575 | 8.97126
0.72 | 369.73 | 0.006 | 7.3946
0.75 | 368.15 | 0.00625 | 7.363
0.78 | 377.335 | 0.0065 | 7.5467
0.81 | 389.592 | 0.00675 | 7.79184
0.84 | 402.737 | 0.007 | 8.05474
0.87 | 415.284 | 0.00725 | 8.30568
0.9 | 427.323 | 0.0075 | 8.54646
0.93 | 438.985 | 0.00775 | 8.7797
0.96 | 448.897 | 0.008 | 8.97794
0.99 | 457.252 | 0.00825 | 9.14504
1.02 | 463.865 | 0.0085 | 9.2773
1.05 | 469.791 | 0.00875 | 9.39582
1.08 | 475.736 | 0.009 | 9.51472
1.11 | 479.488 | 0.00925 | 9.58976
1.14 | 482.54 | 0.0095 | 9.6508
1.17 | 485.087 | 0.00975 | 9.70174
1.2 | 487.752 | 0.01 | 9.75504
1.23 | 486.191 | 0.01025 | 9.72382
1.26 | 486.319 | 0.0105 | 9.72638
1.29 | 477.064 | 0.01075 | 9.54128
1.32 | 457.251 | 0.011 | 9.14502
1.35 | 432.752 | 0.01125 | 8.65504
1.38 | 410.46 | 0.0115 | 8.2092
1.41 | 378.575 | 0.01175 | 7.5715
1.44 | 326.042 | 0.012 | 6.52084
1.47 | 269.398 | 0.01225 | 5.38796
1.5 | 241.705 | 0.0125 | 4.8341
1.53 | 219.74 | 0.01275 | 4.3948
1.56 | 212.235 | 0.013 | 4.2447
1.59 | 193.668 | 0.01325 | 3.87336
1.62 | 190.741 | 0.0135 | 3.81482
1.65 | 190.274 | 0.01375 | 3.80548
1.68 | 191.679 | 0.014 | 3.83358
1.71 | 192.835 | 0.01425 | 3.8567
1.74 | 194.731 | 0.0145 | 3.89462
1.77 | 196.81 | 0.01475 | 3.9362
1.8 | 198.772 | 0.015 | 3.97544
1.83 | 201.066 | 0.01525 | 4.02132
1.86 | 203.223 | 0.0155 | 4.06446
1.89 | 204.739 | 0.01575 | 4.09478
1.92 | 206.518 | 0.016 | 4.13036
1.95 | 209.142 | 0.01625 | 4.18284
1.98 | 211.869 | 0.0165 | 4.23738
2.01 | 214.624 | 0.01675 | 4.29248
2.04 | 217.326 | 0.017 | 4.34652
2.07 | 220.008 | 0.01725 | 4.40016
2.1 | 222.707 | 0.0175 | 4.45414
2.13 | 225.465 | 0.01775 | 4.5093
2.16 | 228.221 | 0.018 | 4.56442
2.19 | 230.999 | 0.01825 | 4.61998
2.22 | 233.673 | 0.0185 | 4.67346
2.25 | 236.03 | 0.01875 | 4.7206
2.28 | 238.832 | 0.019 | 4.77664
2.31 | 241.647 | 0.01925 | 4.83294
2.34 | 244.26 | 0.0195 | 4.8852
2.37 | 246.798 | 0.01975 | 4.93596
2.4 | 249.544 | 0.02 | 4.99088
2.43 | 252.133 | 0.02025 | 5.04266
2.46 | 254.822 | 0.0205 | 5.09644
2.49 | 257.367 | 0.02075 | 5.14734
2.52 | 259.332 | 0.021 | 5.18664
2.55 | 261.812 | 0.02125 | 5.23624
2.58 | 263.338 | 0.0215 | 5.26676
2.61 | 263.75 | 0.02175 | 5.275
2.64 | 264.194 | 0.022 | 5.28388
2.67 | 264.402 | 0.02225 | 5.28804
2.7 | 266.107 | 0.0225 | 5.32214
2.73 | 260.438 | 0.02275 | 5.20876
2.76 | 259.104 | 0.023 | 5.18208
2.79 | 259.636 | 0.02325 | 5.19272
2.82 | 261.494 | 0.0235 | 5.22988
2.85 | 263.084 | 0.02375 | 5.26168
2.88 | 265.058 | 0.024 | 5.30116
2.91 | 267.23 | 0.02425 | 5.3446
2.94 | 269.426 | 0.0245 | 5.38852
2.97 | 271.03 | 0.02475 | 5.4206
2.985 | 272.199 | 0.024875 | 5.44398
2.9925 | 272.666 | 0.0249375 | 5.45332
2.9955 | 272.707 | 0.0249625 | 5.45414
2.9977 | 272.254 | 0.02498083 | 5.44508
3 | 271.943 | 0.025 | 5.43886

## まとめ
sheet_name | tensile_strength | young's_modulus
C2_l20_th1.0_g0.5 | 21.5838 | 3568.855
C2_l20_th1.0_g2.0 | 18.98022 | 3495.688
C2_l20_th2.0_g0.5 | 20.5276 | 5987.844
C2_l20_th2.0_g2.0 | 18.42606 | 5177.617